## Phyllis2 #3348 Olive waste
Phyllis2
https://phyllis.nl/Biomass/View/3348
Olive waste (#3348)
ID-number | #3348
Material | Olive waste
Classification | CEN/TS 14961 classification > Solid biofuels > Fruit biomass > Fruit processing industry > Chemically untreated fruit residues > Crude olive cake
ECN Phyllis classification > husk/shell/pit > olive > olive residue
NTA 8003 classification > [500] biomassa uit de industrie > [520] schillen/vliezen/pitten > [524] olijven
Country | Spain
Production date | 2005-05-05
Submitter | AICIA
Submitter organisation | ECN (Netherlands)
Submission date | 2008-03-07
Values
Property | Unit | Value |  |  | Std dev | Det lim | Lab | Date | Method | Remarks
|  | ar | dry | daf
Main biomass properties
Proximate analysis
Moisture content | wt% | 12.17 |  |  | 0 |  |  |  | CEN/TS 14774-1,2,3 | UNE 32-001
Ash content at 750°C | wt% | 10.240978 | 11.66 |  | 0 |  |  |  |  | PEE-C-004
Volatile matter | wt% | 60.585134 | 68.98 | 78.08467 | 0
Fixed carbon | wt% | 17.003888 | 19.36 | 21.91533 |  |  |  |  | Calculated
Ultimate analysis (macroelements)
Carbon | wt% | 40.770686 | 46.42 | 52.54698 | 0 |  |  |  | CEN/TS 15104 | ASTM D5373
Hydrogen | wt% | 4.936046 | 5.62 | 6.361784 | 0 |  |  |  | CEN/TS 15104 | ASTM D5373
Oxygen | wt% | 30.195954 | 34.38 | 38.91782 | 0
Nitrogen | wt% | 1.545808 | 1.76 | 1.992302 | 0 |  |  |  | CEN/TS 15104 | ASTM D5373
Sulphur | wt% | 0.140528 | 0.16 | 0.1811184 | 0 |  |  |  | CEN/TS15289 | ASTM D4239
Total (with halides) | wt% | 100 | 100 | 100 |  |  |  |  | Calculated
Heating value
Net calorific value (LHV) | MJ/kg | 15.26494 | 17.718602 | 20.05728 | 0 |  |  |  | CEN/TS 14918 | UNE 32-006
Gross calorific value (HHV) | MJ/kg | 16.63096182 | 18.9354 | 21.43468 | 0
HHVMilne | MJ/kg | 16.49047 | 18.77544 | 21.25361 |  |  |  |  | Calculated
Note on C18: ar: as received, the material in its original form (including ash and moisture)
Note on E18: daf: the dry and ash free material
Note on D18: dry: the dry material (including ash)