## Phyllis2 #3349 Orange tree prun
Phyllis2
https://phyllis.nl/Biomass/View/3349
Orange tree pruning (#3349)
ID-number | #3349
Material | Orange tree pruning
Classification | CEN/TS 14961 classification > Solid biofuels > Woody biomass > Forest and plantation wood > Logging residues
ECN Phyllis classification > untreated wood > other hard wood
NTA 8003 classification > [100] hout > [110] vers hout > [120] loofhout > [126] hard loofhout met schors
Country | Spain
Submitter | AICIA
Submitter organisation | ECN (Netherlands)
Submission date | 2008-09-11
Values
Property | Unit | Value |  |  | Std dev | Det lim | Lab | Date | Method | Remarks
|  | ar | dry | daf
Main biomass properties
Proximate analysis
Moisture content | wt% | 31.09 |  |  | 0 |  |  | 2004-02-23 | CEN/TS 14774-1,2,3 | UNE 32-001
Ash content at 815°C | wt% | 3.018258 | 4.38 |  | 0 |  |  | 2004-02-23 |  | UNE 32-019
Volatile matter | wt% | 55.782645 | 80.95 | 84.65802 | 0 |  |  | 2004-02-23
Fixed carbon | wt% | 10.109097 | 14.67 | 15.34198 |  |  |  |  | Calculated
Ultimate analysis (macroelements)
Carbon | wt% | 32.008695 | 46.45 | 48.5777 | 0 |  |  | 2004-02-23 | CEN/TS 15104 | ASTM D5373
Hydrogen | wt% | 3.645339 | 5.29 | 5.532315 | 0 |  |  | 2004-02-23 | CEN/TS 15104 | ASTM D5373
Oxygen | wt% | 29.465916 | 42.76 | 44.71868 | 0 |  |  | 2004-02-23
Nitrogen | wt% | 0.709773 | 1.03 | 1.077181 | 0 |  |  | 2004-02-23 | CEN/TS 15104 | ASTM D5373
Sulphur | wt% | 0.062019 | 0.09 | 0.09412257 | 0 |  |  | 2004-02-23 | CEN/TS15289 | ASTM D4293
Total (with halides) | wt% | 100 | 100 | 100 |  |  |  |  | Calculated
Heating value
Net calorific value (LHV) | MJ/kg | 10.9057 | 16.9282058 | 17.70362 | 0 |  |  | 2004-02-23 | CEN/TS 14918 | UNE 32-006
Gross calorific value (HHV) | MJ/kg | 12.46164 | 18.083934 | 18.91229 | 0 |  |  | 2004-02-23
HHVMilne | MJ/kg | 12.07312 | 17.52013 | 18.32266 |  |  |  |  | Calculated
Note on C17: ar: as received, the material in its original form (including ash and moisture)
Note on E17: daf: the dry and ash free material
Note on D17: dry: the dry material (including ash)