## Phyllis2 #3350 Palm Leaves
Phyllis2
https://phyllis.nl/Biomass/View/3350
Palm Leaves (#3350)
ID-number | #3350
Material | Palm Leaves
Classification | CEN/TS 14961 classification > Solid biofuels > Herbaceous biomass
ECN Phyllis classification > untreated wood > leaves
NTA 8003 classification > [100] hout
Country | Spain
Submitter | AICIA
Submitter organisation | ECN (Netherlands)
Submission date | 2008-09-11
Values
Property | Unit | Value |  |  | Std dev | Det lim | Lab | Date | Method | Remarks
|  | ar | dry | daf
Main biomass properties
Proximate analysis
Moisture content | wt% | 33.03 |  |  | 0 |  |  | 2004-02-23 | CEN/TS 14774-1,2,3 | UNE 32-001
Ash content at 815°C | wt% | 5.900057 | 8.81 |  | 0 |  |  | 2004-02-23 |  | UNE 32-019
Volatile matter | wt% | 52.939785 | 79.05 | 86.68714 | 0 |  |  | 2004-02-23
Fixed carbon | wt% | 8.130158 | 12.14 | 13.31286 |  |  |  |  | Calculated
Ultimate analysis (macroelements)
Carbon | wt% | 32.132206 | 47.98 | 52.61542 | 0 |  |  | 2004-02-23 | CEN/TS 15104 | ASTM D5373
Hydrogen | wt% | 3.522622 | 5.26 | 5.768176 | 0 |  |  | 2004-02-23 | CEN/TS 15104 | ASTM D5373
Oxygen | wt% | 24.517717 | 36.61 | 40.14695 | 0
Nitrogen | wt% | 0.783549 | 1.17 | 1.283035 | 0 |  |  | 2004-02-23 | CEN/TS 15104 | ASTM D5373
Sulphur | wt% | 0.113849 | 0.17 | 0.1864239 | 0 |  |  | 2004-02-23 | CEN/TS15289 | ASTM D4293
Total (with halides) | wt% | 100 | 100 | 100 |  |  |  |  | Calculated
Heating value
Net calorific value (LHV) | MJ/kg | 12.35616 | 19.655196 | 21.55411 | 0 |  |  | 2004-02-23 | CEN/TS 14918 | UNE 32-006
Gross calorific value (HHV) | MJ/kg | 12.11081 | 18.083934 | 19.83105 | 0
HHVMilne | MJ/kg | 12.50333 | 18.67004 | 20.47378 |  |  |  |  | Calculated
Note on C17: ar: as received, the material in its original form (including ash and moisture)
Note on E17: daf: the dry and ash free material
Note on D17: dry: the dry material (including ash)