## Phyllis2 #340 wood, waste wood
Phyllis2
https://phyllis.nl/Biomass/View/340
wood, waste wood (#340)
ID-number | #340
Material | wood, waste wood
Classification | ECN Phyllis classification > treated wood > others > wood, waste wood
NTA 8003 classification > [100] hout > [150] verwerkt hout
Ash type | industrial
Submitter organisation | ECN (Netherlands)
Literature | http://edv1.vt.tuwien.ac.at/AG_HOFBA/BIOBIB/Biobib.htm (1997).
Values
Property | Unit | Value |  |  | Std dev | Det lim | Lab | Date | Method | Remarks
|  | ar | dry | daf
Main biomass properties
Proximate analysis
Moisture content | wt% (ar)
Ash content | wt% |  | 15.99
Ultimate analysis (macroelements)
Carbon | wt% |  | 45.38 | 54.01738 |  |  |  |  | Unknown
Hydrogen | wt% |  | 5.17 | 6.154029 |  |  |  |  | Unknown
Oxygen | wt% |  | 32.62 | 38.82871 |  |  |  |  | Calculated
Nitrogen | wt% |  | 0.73 | 0.8689442 |  |  |  |  | Unknown
Sulphur | wt% |  | 0.05 | 0.05951672 |  |  |  |  | Unknown
Total (with halides) | wt% |  | 100 | 100 |  |  |  |  | Calculated
Halides
Chlorine (Cl) | mg/kg |  | 600 | 714.2007 |  |  |  |  | Unknown
Heating value
HHVMilne | MJ/kg |  | 18.10522 | 21.55127 |  |  |  |  | Calculated
Trace elements composition
Arsenic (As) | mg/kg (dry) | 7 | [6 empty] | Unknown
Barium (Ba) | mg/kg (dry) | 75.9 | [6 empty] | Unknown
Cadmium (Cd) | mg/kg (dry) | 0.41 | [6 empty] | Unknown
Chromium (Cr) | mg/kg (dry) | 13.1 | [6 empty] | Unknown
Copper (Cu) | mg/kg (dry) | 15.7 | [6 empty] | Unknown
Mercury (Hg) | mg/kg (dry) | 0.125 | [6 empty] | Unknown
Nickel (Ni) | mg/kg (dry) | 13 | [6 empty] | Unknown
Lead (Pb) | mg/kg (dry) | 93.5 | [6 empty] | Unknown
Titanium (Ti) | mg/kg (dry) | 530.5 | [6 empty] | Unknown
Zinc (Zn) | mg/kg (dry) | 129.4 | [6 empty] | Unknown
Note on C15: ar: as received, the material in its original form (including ash and moisture)
Note on E15: daf: the dry and ash free material
Note on D15: dry: the dry material (including ash)