## Phyllis2 #341 wood, waste wood
Phyllis2
https://phyllis.nl/Biomass/View/341
wood, waste wood (#341)
ID-number | #341
Material | wood, waste wood
Classification | ECN Phyllis classification > treated wood > others > wood, waste wood
NTA 8003 classification > [100] hout > [150] verwerkt hout
Ash type | industrial
Submitter organisation | ECN (Netherlands)
Literature | http://edv1.vt.tuwien.ac.at/AG_HOFBA/BIOBIB/Biobib.htm (1997).
Values
Property | Unit | Value |  |  | Std dev | Det lim | Lab | Date | Method | Remarks
|  | ar | dry | daf
Main biomass properties
Proximate analysis
Moisture content | wt% (ar)
Ash content | wt% |  | 6.4
Ultimate analysis (macroelements)
Carbon | wt% |  | 50.45 | 53.89957 |  |  |  |  | Unknown
Hydrogen | wt% |  | 5.86 | 6.260684 |  |  |  |  | Unknown
Oxygen | wt% |  | 36.52 | 39.01709 |  |  |  |  | Calculated
Nitrogen | wt% |  | 0.62 | 0.6623932 |  |  |  |  | Unknown
Sulphur | wt% |  | 0.1 | 0.1068376 |  |  |  |  | Unknown
Total (with halides) | wt% |  | 100 | 100 |  |  |  |  | Calculated
Halides
Chlorine (Cl) | mg/kg |  | 500 | 534.188 |  |  |  |  | Unknown
Heating value
HHVMilne | MJ/kg |  | 20.40877688 | 21.80425 |  |  |  |  | Calculated
Trace elements composition
Arsenic (As) | mg/kg (dry) | 4.8 | [6 empty] | Unknown
Barium (Ba) | mg/kg (dry) | 50.3 | [6 empty] | Unknown
Cadmium (Cd) | mg/kg (dry) | 0.09 | [6 empty] | Unknown
Chromium (Cr) | mg/kg (dry) | 15.4 | [6 empty] | Unknown
Copper (Cu) | mg/kg (dry) | 22.5 | [6 empty] | Unknown
Mercury (Hg) | mg/kg (dry) | 0.073 | [6 empty] | Unknown
Nickel (Ni) | mg/kg (dry) | 4.2 | [6 empty] | Unknown
Lead (Pb) | mg/kg (dry) | 50.3 | [6 empty] | Unknown
Titanium (Ti) | mg/kg (dry) | 353 | [6 empty] | Unknown
Zinc (Zn) | mg/kg (dry) | 59.8 | [6 empty] | Unknown
Note on C15: ar: as received, the material in its original form (including ash and moisture)
Note on E15: daf: the dry and ash free material
Note on D15: dry: the dry material (including ash)