## Phyllis2 #342 wood, waste wood
Phyllis2
https://phyllis.nl/Biomass/View/342
wood, waste wood (#342)
ID-number | #342
Material | wood, waste wood
Classification | ECN Phyllis classification > treated wood > others > wood, waste wood
NTA 8003 classification > [100] hout > [150] verwerkt hout
Ash type | industrial
Submitter organisation | ECN (Netherlands)
Literature | http://edv1.vt.tuwien.ac.at/AG_HOFBA/BIOBIB/Biobib.htm (1997).
Values
Property | Unit | Value |  |  | Std dev | Det lim | Lab | Date | Method | Remarks
|  | ar | dry | daf
Main biomass properties
Proximate analysis
Moisture content | wt% (ar)
Ash content | wt% |  | 3.87
Ultimate analysis (macroelements)
Carbon | wt% |  | 52.9 | 55.02965 |  |  |  |  | Unknown
Hydrogen | wt% |  | 5.85 | 6.085509 |  |  |  |  | Unknown
Oxygen | wt% |  | 36.63 | 38.10465 |  |  |  |  | Calculated
Nitrogen | wt% |  | 0.51 | 0.5305316 |  |  |  |  | Unknown
Sulphur | wt% |  | 0.08 | 0.08322064 |  |  |  |  | Unknown
Total (with halides) | wt% |  | 100 | 100 |  |  |  |  | Calculated
Halides
Chlorine (Cl) | mg/kg |  | 1600 | 1664.413 |  |  |  |  | Unknown
Heating value
HHVMilne | MJ/kg |  | 21.26437 | 22.12043 |  |  |  |  | Calculated
Trace elements composition
Arsenic (As) | mg/kg (dry) | 7.22 | [6 empty] | Unknown
Barium (Ba) | mg/kg (dry) | 72.8 | [6 empty] | Unknown
Cadmium (Cd) | mg/kg (dry) | 1.7 | [6 empty] | Unknown
Chromium (Cr) | mg/kg (dry) | 17 | [6 empty] | Unknown
Copper (Cu) | mg/kg (dry) | 37 | [6 empty] | Unknown
Nickel (Ni) | mg/kg (dry) | 53 | [6 empty] | Unknown
Lead (Pb) | mg/kg (dry) | 59.5 | [6 empty] | Unknown
Titanium (Ti) | mg/kg (dry) | 8.1 | [6 empty] | Unknown
Zinc (Zn) | mg/kg (dry) | 2.5 | [6 empty] | Unknown
Note on C15: ar: as received, the material in its original form (including ash and moisture)
Note on E15: daf: the dry and ash free material
Note on D15: dry: the dry material (including ash)