## Phyllis2 #3477 Millet husk
Phyllis2
https://phyllis.nl/Biomass/View/3477
Millet husk (#3477)
ID-number | #3477
Material | Millet husk
Description | Millet husk
Classification | CEN/TS 14961 classification > Solid biofuels > Herbaceous biomass > Agriculture and Horticulture herb > Cereal crops > Husks or shells
ECN Phyllis classification > husk/shell/pit > others
NTA 8003 classification > [500] biomassa uit de industrie > [520] schillen/vliezen/pitten > [529] overige schillen/vliezen/pitten
Sample date | 2007-01-10
Production date | 2007-01-10
Submitter | SLU; Nilsson, T.
Submitter organisation | ECN (Netherlands)
Submission date | 2009-12-18
Literature | AgroVäst/ÄFAB 2006: Tillverkning av agropellets i små- ock lokala tillverkningsenheter (in Swedish).
Values
Property | Unit | Value |  |  | Std dev | Det lim | Lab | Date | Method | Remarks
|  | ar | dry | daf
Main biomass properties
Proximate analysis
Moisture content | wt% | 9 |  |  | 0 |  | AnalyCen, Lidköping | 2007-01-22 | CEN/TS 14774-1,2,3 | CEN/TS 14774-:2004 1 Solid biofuels - Methods for determination of moisture content - Oven dry method - Part 1: Total moisture - Reference method
Ash content at 550°C | wt% | 8.099 | 8.9 |  | 0 |  | AnalyCen, Lidköping | 2007-01-22 | CEN/TS 14775 | CEN/TS 14775 2004 Solid biofuels - Method for the determination of ash content
Ultimate analysis (macroelements)
Carbon | wt% | 42.77 | 47 | 51.59166 | 0 |  | AnalyCen, Lidköping | 2007-01-22 | CEN/TS 15104 | CEN/TS 15104:2005 Solid biofuels - Determination of total content of carbon, hydrogen and nitrogen - Instrumental methods
Hydrogen | wt% | 5.278 | 5.8 | 6.36663 | 0 |  | AnalyCen, Lidköping | 2007-01-22 | CEN/TS 15104 | CEN/TS 15104:2005 Solid biofuels - Determination of total content of carbon, hydrogen and nitrogen - Instrumental methods
Oxygen | wt% | 33.67 | 37 | 40.61471 | 0 |  | AnalyCen, Lidköping | 2007-01-22 |  | ASTM-D 5373
Nitrogen | wt% | 1.092 | 1.2 | 1.317234 | 0 |  | AnalyCen, Lidköping | 2007-01-22 | CEN/TS 15104 | CEN/TS 15104:2005 Solid biofuels - Determination of total content of carbon, hydrogen and nitrogen - Instrumental methods
Sulphur | wt% | 0.1001 | 0.11 | 0.1207464 | 0 |  | AnalyCen, Lidköping | 2007-01-22 | CEN/TS15289 | SS 18 71 77/ASTM D 4239 C
Total (with halides) | wt% | 100.0364 | 100.04 | 100.0439 |  |  |  |  | Calculated
Halides
Chlorine (Cl) | mg/kg | 273 | 300 | 329.3085 | 0 |  | AnalyCen, Lidköping | 2007-01-22 | CEN/TS 15289 | ASTM-D 4208
Heating value
Net calorific value (LHV) | MJ/kg | 16.08187 | 17.914 | 19.66411 | 0 |  | AnalyCen, Lidköping | 2007-01-22 | CEN/TS 14918 | ISO 1928
Gross calorific value (HHV) | MJ/kg | 17.39556 | 19.116 | 20.98353 | 0 |  | AnalyCen, Lidköping | 2007-01-22 |  | ISO 1928
HHVMilne | MJ/kg | 17.28463 | 18.99409513 | 20.84972 |  |  |  |  | Calculated
Ash melting behaviour
European standard method
SH (shrinkage temperature) | °C | 1360
DEF (deformation temperature) | °C | 1340
HE (hemispherical temperature) | °C | 1370
FL (flow temperature) | °C | 1390
Note on C20: ar: as received, the material in its original form (including ash and moisture)
Note on E20: daf: the dry and ash free material
Note on D20: dry: the dry material (including ash)