## Phyllis2 #3485 Oat screenings
Phyllis2
https://phyllis.nl/Biomass/View/3485
Oat screenings (#3485)
ID-number | #3485
Material | Oat screenings
Alternative name | Oat
Latin name | Avena sativa
Description | Oat screenings (oat grains < 2 mm)
Classification | CEN/TS 14961 classification > Solid biofuels > Herbaceous biomass > Agriculture and Horticulture herb > Cereal crops > Grains or seeds
ECN Phyllis classification > husk/shell/pit > others
NTA 8003 classification > [500] biomassa uit de industrie > [520] schillen/vliezen/pitten > [529] overige schillen/vliezen/pitten
Sample date | 2006-05-17
Country | Sweden
Production date | 2006-05-17
Submitter | SLU; Nilsson, T.
Submitter organisation | ECN (Netherlands)
Submission date | 2009-12-18
Literature | Westlin, H. et al. (2007): Burning of undried oat and screenings - effect of moisture on combustion and economy. (In Swedish, with English summary). JTI rapport 352. 39pp. ISSN 1401-4963.
Values
Property | Unit | Value |  |  | Std dev | Det lim | Lab | Date | Method | Remarks
|  | ar | dry | daf
Main biomass properties
Proximate analysis
Moisture content | wt% | 10.4 |  |  | 0 |  | SP Technical Research Institute of Sweden | 2006-08-15 | CEN/TS 14774-1,2,3 | SS 187170
Ash content at 550°C | wt% | 4.032 | 4.5 |  | 0 |  | SP Technical Research Institute of Sweden | 2006-08-15 | CEN/TS 14775 | SS 187171
Ultimate analysis (macroelements)
Carbon | wt% | 41.8432 | 46.7 | 48.90052 | 0 |  | SP Technical Research Institute of Sweden | 2006-08-15 | CEN/TS 15104 | SP 0503 (elemental analyzer)
Hydrogen | wt% | 5.7344 | 6.4 | 6.701571 | 0 |  | SP Technical Research Institute of Sweden | 2006-08-15 | CEN/TS 15104 | SP 0503 (elemental analyzer)
Oxygen | wt% | 36.736 | 41 | 42.93194 | 0 |  | SP Technical Research Institute of Sweden | 2006-08-15 |  | Calculated as difference
Nitrogen | wt% | 1.4336 | 1.6 | 1.675393 | 0 |  | SP Technical Research Institute of Sweden | 2006-08-15 | CEN/TS 15104 | SP 0503 (elemental analyzer)
Sulphur | wt% | 0.1344 | 0.15 | 0.1570681 | 0 |  | SP Technical Research Institute of Sweden | 2006-08-15 | CEN/TS15289 | SS 187177
Total (with halides) | wt% | 100.36736 | 100.41 | 100.4293 |  |  |  |  | Calculated
Halides
Chlorine (Cl) | mg/kg | 537.6 | 600 | 628.2723 | 0 |  | SP Technical Research Institute of Sweden | 2006-08-15 | CEN/TS 15289 | SS 187185
Heating value
Net calorific value (LHV) | MJ/kg | 15.712648 | 17.82 | 18.65969 | 0 |  | SP Technical Research Institute of Sweden | 2006-08-15 | CEN/TS 14918 | ISO 1928
Gross calorific value (HHV) | MJ/kg | 17.21216 | 19.21 | 20.11518 | 0 |  | SP Technical Research Institute of Sweden | 2006-08-15 |  | ISO 1928
HHVMilne | MJ/kg | 17.21936 | 19.21803825 | 20.1236 |  |  |  |  | Calculated
Trace elements composition
Aluminium (Al) | mg/kg (dry) | <200 |  |  | 0 |  | SP Technical Research Institute of Sweden | 2006-08-15 |  | SP 0510 (ICP)
Barium (Ba) | mg/kg (dry) | <200 |  |  | 0 |  | SP Technical Research Institute of Sweden | 2006-08-15 |  | SP 0510 (ICP)
Calcium (Ca) | mg/kg (dry) | 1100 |  |  | 0 |  | SP Technical Research Institute of Sweden | 2006-08-15 |  | SP 0510 (ICP)
Iron (Fe) | mg/kg (dry) | <200 |  |  | 0 |  | SP Technical Research Institute of Sweden | 2006-08-15 |  | SP 0510 (ICP)
Potassium (K) | mg/kg (dry) | 5700 |  |  | 0 |  | SP Technical Research Institute of Sweden | 2006-08-15 |  | SP 0510 (ICP)
Magnesium (Mg) | mg/kg (dry) | 1400 |  |  | 0 |  | SP Technical Research Institute of Sweden | 2006-08-15 |  | SP 0510 (ICP)
Manganese (Mn) | mg/kg (dry) | <200 |  |  | 0 |  | SP Technical Research Institute of Sweden | 2006-08-15 |  | SP 0510 (ICP)
Sodium (Na) | mg/kg (dry) | <200 |  |  | 0 |  | SP Technical Research Institute of Sweden | 2006-08-15 |  | SP 0510 (ICP)
Phosphorus (P) | mg/kg (dry) | 3500 |  |  | 0 |  | SP Technical Research Institute of Sweden | 2006-08-15 |  | SP 0510 (ICP)
Silicon (Si) | mg/kg (dry) | 11700 |  |  | 0 |  | SP Technical Research Institute of Sweden | 2006-08-15 |  | SP 0510 (ICP)
Titanium (Ti) | mg/kg (dry) | <200 |  |  | 0 |  | SP Technical Research Institute of Sweden | 2006-08-15 |  | SP 0510 (ICP)
Ash melting behaviour
European standard method
SH (shrinkage temperature) | °C | 1350
DEF (deformation temperature) | °C | 1340
HE (hemispherical temperature) | °C | 1450
FL (flow temperature) | °C | 1500
Note on C23: ar: as received, the material in its original form (including ash and moisture)
Note on E23: daf: the dry and ash free material
Note on D23: dry: the dry material (including ash)