## Phyllis2 #3494 olive pits
Phyllis2
https://phyllis.nl/Biomass/View/3494
olive pits (#3494)
ID-number | #3494
Material | olive pits
Alternative name | Olive residue
Description | pitten
Classification | CEN/TS 14961 classification > Solid biofuels > Fruit biomass > Orchard and Horticulture fruit > Stone kernel fruits > Stone kernel
ECN Phyllis classification > husk/shell/pit > olive > olive pits
NTA 8003 classification > [500] biomassa uit de industrie > [520] schillen/vliezen/pitten > [524] olijven
Country | Spain
Production date | 2009-01-01
Submitter | Bakker, F.P.
Submitter organisation | ECN (Netherlands)
Submission date | 2009-12-17
Values
Property | Unit | Value |  |  | Std dev | Det lim | Lab | Date | Method | Remarks
|  | ar | dry | daf
Main biomass properties
Proximate analysis
Moisture content | wt% (ar)
Ash content at 550°C | wt% |  | 2.995 |  | 1.65 | 0.1 | ECN | 2009-08-03 | CEN/TS 14775 | CEN/TS 14775
Ash content at 815°C | wt% |  | 2.28 |  | 3.72 | 0.1 | ECN | 2009-08-03 |  | CEN/TS 14775
Ultimate analysis (macroelements)
Carbon | wt% |  | 49.59 | 51.12108 | 0.11 | 0.1 | ECN | 2009-07-31 | CEN/TS 15104 | CEN/TS 15104
Hydrogen | wt% |  | 6.085 | 6.272873 | 0.58 | 0.1 | ECN | 2009-07-31 | CEN/TS 15104 | CEN/TS 15104
Oxygen | wt% |  | 40.965 | 42.22978 | 1.36 | 0.1 | ECN | 2009-07-31 |  | B.N213
Nitrogen | wt% |  | 0.945 | 0.9741766 | 3.74 | 0.1 | ECN | 2009-07-31 | CEN/TS 15104 | CEN/TS 15104
Sulphur | wt% |  | 0.06835 | 0.07046029 | 0.52 | 0.01 | ECN | 2009-08-19 | CEN/TS15289 | CEN/TS 15104
Total (with halides) | wt% |  | 100.73765 | 100.7604 |  |  |  |  | Calculated
Halides
Chlorine (Cl) | mg/kg |  | 893 | 920.5711 | 1.11 | 5 | ECN | 2009-07-30 | CEN/TS 15289 | CEN/TS 15289
Heating value
Net calorific value (LHV) | MJ/kg |  | 20.5385 | 21.17262 | 0.18 | 1 | ECN | 2009-07-02 | CEN/TS 14918 | CEN/TS 14918
HHVMilne | MJ/kg |  | 19.8856 | 20.49956 |  |  |  |  | Calculated
Trace elements composition
Aluminium (Al) | mg/kg (dry) | 193.5 |  |  | 13.52 | 22 | ECN | 2009-08-19 |  | CEN/TS 15290
Boron (B) | mg/kg (dry) | 16.3 |  |  | 13.01 | 1.5 | ECN | 2009-08-19 |  | B.S221
Barium (Ba) | mg/kg (dry) | 1.5 |  |  | 47.14 | 1 | ECN | 2009-08-19 |  | CEN/TS 15297
Calcium (Ca) | mg/kg (dry) | 5085.5 |  |  | 8.08 | 25 | ECN | 2009-08-19 |  | CEN/TS 15290
Cadmium (Cd) | mg/kg (dry) | 0.1 |  |  | 141.42 | 1.8 | ECN | 2009-08-19 |  | CEN/TS 15297
Cobalt (Co) | mg/kg (dry) | 1.15 |  |  | 55.34 | 3.2 | ECN | 2009-08-19 |  | CEN/TS 15297
Chromium (Cr) | mg/kg (dry) | 6 |  |  | 98.99 | 1.4 | ECN | 2009-08-19 |  | CEN/TS 15297
Copper (Cu) | mg/kg (dry) | 8.45 |  |  | 30.96 | 1.5 | ECN | 2009-08-19 |  | CEN/TS 15297
Iron (Fe) | mg/kg (dry) | 351.5 |  |  | 13.88 | 6 | ECN | 2009-08-19 |  | CEN/TS 15290
Potassium (K) | mg/kg (dry) | 6566.5 |  |  | 0.27 | 24 | ECN | 2009-08-19 |  | CEN/TS 15290
Magnesium (Mg) | mg/kg (dry) | 379.5 |  |  | 19.19 | 6 | ECN | 2009-08-19 |  | CEN/TS 15290
Manganese (Mn) | mg/kg (dry) | 10.25 |  |  | 22.77 | 0.9 | ECN | 2009-08-19 |  | CEN/TS 15297
Molybdenium (Mo) | mg/kg (dry) | 0.15 |  |  | 235.7 | 3 | ECN | 2009-08-19 |  | CEN/TS 15297
Sodium (Na) | mg/kg (dry) | 121.5 |  |  | 20.37 | 8 | ECN | 2009-08-19 |  | CEN/TS 15290
Nickel (Ni) | mg/kg (dry) | 20 |  |  | 131.52 | 2.3 | ECN | 2009-08-19 |  | CEN/TS 15297
Phosphorus (P) | mg/kg (dry) | 526 |  |  | 15.06 | 7 | ECN | 2009-08-19 |  | CEN/TS 15290
Lead (Pb) | mg/kg (dry) | 0.5 |  |  | 424.26 | 28 | ECN | 2009-08-19 |  | CEN/TS 15297
Silicon (Si) | mg/kg (dry) | 530 |  |  | 21.61 | 52 | ECN | 2009-08-19 |  | CEN/TS 15290
Tin (Sn) | mg/kg (dry) | 0.75 |  |  | 9.43 | 8.4 | ECN | 2009-08-19 |  | B.S221
Strontium (Sr) | mg/kg (dry) | 9.3 |  |  | 6.08 | 0.6 | ECN | 2009-08-19 |  | B.S221
Titanium (Ti) | mg/kg (dry) | 13.5 |  |  | 15.71 | 4 | ECN | 2009-08-19 |  | CEN/TS 15290
Vanadium (V) | mg/kg (dry) | 0.45 |  |  | 15.71 | 0.6 | ECN | 2009-08-19 |  | CEN/TS 15297
Zinc (Zn) | mg/kg (dry) | 9.7 |  |  | 52.49 | 1.5 | ECN | 2009-08-19 |  | CEN/TS 15297
Note on C20: ar: as received, the material in its original form (including ash and moisture)
Note on E20: daf: the dry and ash free material
Note on D20: dry: the dry material (including ash)