## Phyllis2 #3498 demolition wood
Phyllis2
https://phyllis.nl/Biomass/View/3498
demolition wood (#3498)
ID-number | #3498
Material | demolition wood
Alternative name | wood pellets
Description | brown wood pellets, produced by Labee
Classification | CEN/TS 14961 classification > Solid biofuels > Woody biomass > Blends and mixtures
ECN Phyllis classification > treated wood > demolition wood
NTA 8003 classification > [100] hout > [150] verwerkt hout > [160] onbehandeld (A-hout)
Sample date | 2002-07-08
Sample location | Petten
Ash type | 550°C
Country | Netherlands
Production date | 2002-07-08
Submitter | Bakker, F.P.
Submitter organisation | ECN (Netherlands)
Submission date | 2002-08-12
Remarks | Labee Moerdijk (the Netherlands)
Literature | ECN laboratories
Values
Property | Unit | Value |  |  | Std dev | Det lim | Lab | Date | Method | Remarks
|  | ar | dry | daf
Main biomass properties
Proximate analysis
Moisture content | wt% | 9.57 |  |  | 0 |  | ECN | 2002-07-09 | CEN/TS 14774-1,2,3 | CEN/TS 14774-1,2,3
Ash content at 550°C | wt% | 1.772428 | 1.96 |  | 0 |  | ECN | 2002-07-29 | CEN/TS 14775 | CEN/TS 14775
Volatile matter | wt% | 70.408798 | 77.86 | 79.41656 | 0.4 |  | ECN | 2002-07-31
Fixed carbon | wt% | 18.248774 | 20.18 | 20.58344 |  |  |  |  | Calculated
Ultimate analysis (macroelements)
Carbon | wt% | 43.777163 | 48.41 | 49.3778 | 0.28 |  | ECN | 2002-07-29 | CEN/TS 15104 | CEN/TS 15104
Hydrogen | wt% | 5.362499 | 5.93 | 6.048552 | 2.69 |  | ECN | 2002-07-29 | CEN/TS 15104 | CEN/TS 15104
Oxygen | wt% | 36.9903915 | 40.905 | 41.72277 | 1.02 |  | ECN | 2002-08-05 |  | B.N206
Nitrogen | wt% | 0.958558 | 1.06 | 1.081191 | 4.62 |  | ECN | 2002-07-29 | CEN/TS 15104 | CEN/TS 15104
Sulphur | wt% | 0.05290155 | 0.0585 | 0.05966952 | 0.22 | 0.0006849497 | ECN | 2002-07-29 | CEN/TS15289 | CEN/TS 15104
Total (with halides) | wt% | 98.52798046 | 98.3722 | 98.33966 |  |  |  |  | Calculated
Halides
Chlorine (Cl) | mg/kg | 440.3941 | 487 | 496.736 | 0 |  | ECN | 2002-07-31 | CEN/TS 15289 | CEN/TS 15289
Heating value
Net calorific value (LHV) | MJ/kg | 16.8520491 | 18.894 | 19.27173 | 0 |  | ECN | 2002-07-31 |  | CEN/TS 14918
Gross calorific value (HHV) | MJ/kg | 18.2560084 | 20.188 | 20.5916 |  |  |  | 2002-07-31 | CEN/TS 14918 | CEN/TS 14918
HHVMilne | MJ/kg | 17.4404 | 19.28608 | 19.67165 |  |  |  |  | Calculated
Trace elements composition
Aluminium (Al) | mg/kg (dry) | 459 |  |  | 0.14 | 0.5 | ECN | 2002-07-29 |  | CEN/TS 15290
Arsenic (As) | mg/kg (dry) | 1.5 |  |  | 30.99 | 9 | ECN | 2002-07-29 |  | CEN/TS 15297
Boron (B) | mg/kg (dry) | 6 |  |  | 1.9 | 2 | ECN | 2002-07-29 |  | B.S221
Barium (Ba) | mg/kg (dry) | 121 |  |  | 2.52 | 0.09 | ECN | 2002-07-29 |  | CEN/TS 15297
Calcium (Ca) | mg/kg (dry) | 2290 |  |  | 0.04 | 0.9 | ECN | 2002-07-29 |  | CEN/TS 15290
Cadmium (Cd) | mg/kg (dry) | 0.16 |  |  | 8.32 | 0.3 | ECN | 2002-07-29 |  | CEN/TS 15297
Cobalt (Co) | mg/kg (dry) | 2.3 |  |  | 2.5 | 3 | ECN | 2002-07-29 |  | CEN/TS 15297
Chromium (Cr) | mg/kg (dry) | 29 |  |  | 0.92 | 0.45 | ECN | 2002-07-29 |  | CEN/TS 15297
Copper (Cu) | mg/kg (dry) | 10 |  |  | 0.72 | 1.2 | ECN | 2002-07-29 |  | CEN/TS 15297
Iron (Fe) | mg/kg (dry) | 480 |  |  | 0.96 | 0.7 | ECN | 2002-07-29 |  | CEN/TS 15290
Potassium (K) | mg/kg (dry) | 909 |  |  | 0.22 | 7 | ECN | 2002-07-29 |  | CEN/TS 15290
Magnesium (Mg) | mg/kg (dry) | 501 |  |  | 0.38 | 0 | ECN | 2002-07-29 |  | CEN/TS 15290
Manganese (Mn) | mg/kg (dry) | 54 |  |  | 0.22 | 0.09 | ECN | 2002-07-29 |  | CEN/TS 15297
Molybdenium (Mo) | mg/kg (dry) | 2.5 |  |  | 9.02 | 1.3 | ECN | 2002-07-29 |  | CEN/TS 15297
Sodium (Na) | mg/kg (dry) | 556 |  |  | 0.11 | 0.25 | ECN | 2002-07-29 |  | CEN/TS 15290
Nickel (Ni) | mg/kg (dry) | 24 |  |  | 1.46 | 3 | ECN | 2002-07-29 |  | CEN/TS 15297
Phosphorus (P) | mg/kg (dry) | 485 |  |  | 0.23 | 1 | ECN | 2002-07-29 |  | CEN/TS 15290
Lead (Pb) | mg/kg (dry) | 78 |  |  | 1.1 | 8 | ECN | 2002-07-29 |  | CEN/TS 15297
Antimony (Sb) | mg/kg (dry) | 2.1 |  |  | 0.68 | 2.5 | ECN | 2002-07-29 |  | B.S221
Selenium (Se) | mg/kg (dry) | 0.2 |  |  | 0.38 | 2 | ECN | 2002-07-29 |  | CEN/TS 15297
Silicon (Si) | mg/kg (dry) | 2049 |  |  | 0.42 | 22 | ECN | 2002-07-29 |  | CEN/TS 15290
Tin (Sn) | mg/kg (dry) | 0.1 |  |  | 31.09 | 2.8 | ECN | 2002-07-29 |  | B.S221
Strontium (Sr) | mg/kg (dry) | 12 |  |  | 0.52 | 0 | ECN | 2002-07-29 |  | B.S221
Titanium (Ti) | mg/kg (dry) | 228 |  |  | 0.58 | 0.8 | ECN | 2002-07-29 |  | CEN/TS 15290
Vanadium (V) | mg/kg (dry) | 1.5 |  |  | 0 | 0.4 | ECN | 2002-07-29 |  | CEN/TS 15297
Zinc (Zn) | mg/kg (dry) | 63 |  |  | 0.76 | 0.35 | ECN | 2002-07-29 |  | CEN/TS 15297
Note on C25: ar: as received, the material in its original form (including ash and moisture)
Note on E25: daf: the dry and ash free material
Note on D25: dry: the dry material (including ash)