## Phyllis2 #350 almond shells (hu
Phyllis2
https://phyllis.nl/Biomass/View/350
almond shells (hulls) (#350)
ID-number | #350
Material | almond shells (hulls)
Classification | ECN Phyllis classification > husk/shell/pit > almond > almond shells (hulls)
NTA 8003 classification > [200] biomassa uit land- en tuinbouw > [230] restproducten (doppen) > [235] amandeldoppen
Ash type | laboratory
Submitter organisation | ECN (Netherlands)
Literature | http://edv1.vt.tuwien.ac.at/AG_HOFBA/BIOBIB/Biobib.htm (1997).
Values
Property | Unit | Value |  |  | Std dev | Det lim | Lab | Date | Method | Remarks
|  | ar | dry | daf
Main biomass properties
Proximate analysis
Moisture content | wt% (ar)
Ash content | wt% |  | 6.23
Ultimate analysis (macroelements)
Carbon | wt% |  | 46.5 | 49.58942 |  |  |  |  | Unknown
Hydrogen | wt% |  | 5.45 | 5.812093 |  |  |  |  | Unknown
Oxygen | wt% |  | 41.03 | 43.756 |  |  |  |  | Calculated
Nitrogen | wt% |  | 0.71 | 0.7571718 |  |  |  |  | Unknown
Sulphur | wt% |  | 0.03 | 0.03199317 |  |  |  |  | Unknown
Total (with halides) | wt% |  | 100 | 100 |  |  |  |  | Calculated
Halides
Chlorine (Cl) | mg/kg |  | 500 | 533.2196 |  |  |  |  | Unknown
Heating value
Net calorific value (LHV) | MJ/kg |  | 17.55872 | 18.72531
Gross calorific value (HHV) | MJ/kg |  | 18.748 | 19.9936
HHVMilne | MJ/kg |  | 17.96528 | 19.15888 |  |  |  |  | Calculated
Ash Properties
Ash composition
SO3 | wt% (ash) | 1.6
P2O5 | wt% (ash) | 5
SiO2 | wt% (ash) | 4.9
Fe2O3 | wt% (ash) | 1.3
Al2O3 | wt% (ash) | 1.5
CaO | wt% (ash) | 6.9
MgO | wt% (ash) | 2.6
Na2O | wt% (ash) | 0.5
K2O | wt% (ash) | 49.6
Note on C15: ar: as received, the material in its original form (including ash and moisture)
Note on E15: daf: the dry and ash free material
Note on D15: dry: the dry material (including ash)