## Phyllis2 #3505 Bamboo (mature G
Phyllis2
https://phyllis.nl/Biomass/View/3505
Bamboo (mature Guadua Angustifolia) (#3505)
ID-number | #3505
Material | Bamboo (mature Guadua Angustifolia)
Alternative name | Bamboo
Latin name | G. Angustifolia
Description | G. angustifolia samples, 5 years old plant, not chemically treated, obtained from a Forest Stewardship Council (FSC) certified forest located in La Esmeralda farm in Montenegro-Quindio, Colombia.
Classification | CEN/TS 14961 classification > Solid biofuels > Herbaceous biomass > Herb processing industry > Chemically untreated herb residues > Cereal crops and grasses
ECN Phyllis classification > grass/plant > other plants > bamboo
NTA 8003 classification > [200] biomassa uit land- en tuinbouw > [210] gras > [219] overig gras
Sample date | 2011-10-01
Sample location | Quindio, Colombia
Sample lot size | 2000 kg
Country | Colombia
Submitter | Lydia Fryda
Submitter organisation | ECN (Netherlands)
Submission date | 2015-04-13 07:58
Literature | Torrefied Bamboo for the Import of Sustainable Biomass from Colombia, December 2013, ECN‐E‐‐15‐020.
funded by Agentschap NL within the Sustainable Biomass Import program under project
number DBI02006. Partners in the project were: Colombian Bamboo Society (CO), the
Technological University of Pereira (CO) and Imperial consultants from Imperial college
of London (UK).
Values
Property | Unit | Value |  |  | Std dev | Det lim | Lab | Date | Method | Remarks
|  | ar | dry | daf
Main biomass properties
Proximate analysis
Moisture content | wt% | 9 |  |  |  |  | ECN | 2010-04-15 | EN 14774-2 or 3
Ash content at 550°C | wt% | 5.187 | 5.7 |  |  |  | ECN | 2010-04-15 | EN 14775
Ash content at 815°C | wt% | 4.277 | 4.7 |  |  |  | ECN | 2010-04-15 | EN 14775
Ultimate analysis (macroelements)
Carbon | wt% | 41.9328 | 46.08 | 48.86532 |  |  | ECN | 2010-04-15 | EN 15104
Hydrogen | wt% | 4.55 | 5 | 5.302227 |  |  | ECN | 2010-04-15 | EN 15104
Oxygen | wt% | 38.857 | 42.7 | 45.28102 |  |  | ECN | 2010-04-15 | by difference
Nitrogen | wt% | 0.273 | 0.3 | 0.3181336 |  |  | ECN | 2010-04-15 | EN 15104
Sulphur | wt% | 0.078988 | 0.0868 | 0.09204666 |  |  | ECN | 2010-04-15 | EN 15289
Total (with halides) | wt% | 99.999727 | 99.9997 | 99.99968 |  |  |  |  | Calculated
Halides
Chlorine (Cl) | mg/kg | 1209.39 | 1329 | 1409.332 |  |  | ECN | 2010-04-15 | EN 15289
Heating value
Gross calorific value (HHV) | MJ/kg | 17.108 | 18.8 | 19.93637 |  |  | ECN | 2010-04-15 | EN 14918
HHVMilne | MJ/kg | 15.54917 | 17.08699545 | 18.11983 |  |  |  |  | Calculated
Trace elements composition
Aluminium (Al) | mg/kg (dry) | 10 |  |  |  |  | ECN | 2010-04-15 | NEN 6966 | Environment-Analyses of selected elements in water, eluates and destruates -ICP AES, NL
Arsenic (As) | mg/kg (dry) | 0 |  |  |  |  | ECN | 2010-04-15 | NEN 6966
Boron (B) | mg/kg (dry) | 0 |  |  |  |  | ECN | 2010-04-15 | NEN 6966
Barium (Ba) | mg/kg (dry) | 2.6 |  |  |  |  | ECN | 2010-04-15 | NEN 6966
Beryllium (Be) | mg/kg (dry) | 0 |  |  |  |  | ECN | 2010-04-15 | NEN 6966
Calcium (Ca) | mg/kg (dry) | 252 |  |  |  |  | ECN | 2010-04-15 | NEN 6966
Cadmium (Cd) | mg/kg (dry) | 0.3 |  |  |  |  | ECN | 2010-04-15 | NEN 6966
Cobalt (Co) | mg/kg (dry) | 0.4 |  |  |  |  | ECN | 2010-04-15 | NEN 6966
Chromium (Cr) | mg/kg (dry) | 1.6 |  |  |  |  | ECN | 2010-04-15 | NEN 6966
Copper (Cu) | mg/kg (dry) | 2.3 |  |  |  |  | ECN | 2010-04-15 | NEN 6966
Iron (Fe) | mg/kg (dry) | 14 |  |  |  |  | ECN | 2010-04-15 | NEN 6966
Mercury (Hg) | mg/kg (dry) | 0 |  |  |  |  | ECN | 2010-04-15 | NEN 6966
Potassium (K) | mg/kg (dry) | 9902 |  |  |  |  | ECN | 2010-04-15 | NEN 6966 | Environment-Analyses of selected elements in water, eluates and destruates -ICP AES, NL
Lanthanum (La) | mg/kg (dry) | 0 |  |  |  |  | ECN | 2010-04-15 | NEN 6966
Magnesium (Mg) | mg/kg (dry) | 218 |  |  |  |  | ECN | 2010-04-15 | NEN 6966
Manganese (Mn) | mg/kg (dry) | 2.4 |  |  |  |  | ECN | 2010-04-15 | NEN 6966
Molybdenium (Mo) | mg/kg (dry) | 0.31 |  |  |  |  | ECN | 2010-04-15 | NEN 6966
Sodium (Na) | mg/kg (dry) | 3 |  |  |  |  | ECN | 2010-04-15 | NEN 6966 | Environment-Analyses of selected elements in water, eluates and destruates -ICP AES, NL
Niobium (Nb) | mg/kg (dry) | 0 |  |  |  |  | ECN | 2010-04-15 | NEN 6966
Nickel (Ni) | mg/kg (dry) | 0.8 |  |  |  |  | ECN | 2010-04-15 | NEN 6966
Phosphorus (P) | mg/kg (dry) | 482 |  |  |  |  | ECN | 2010-04-15 | NEN 6966
Lead (Pb) | mg/kg (dry) | 0.02 |  |  |  |  | ECN | 2010-04-15 | NEN 6966
Antimony (Sb) | mg/kg (dry) | 0 |  |  |  |  | ECN | 2010-04-15 | NEN 6966
Scandium (Sc) | mg/kg (dry) | 0 |  |  |  |  | ECN | 2010-04-15 | NEN 6966
Selenium (Se) | mg/kg (dry) | 0.33 |  |  |  |  | ECN | 2010-04-15 | NEN 6966
Silicon (Si) | mg/kg (dry) | 12731 |  |  |  |  | ECN | 2010-04-15 | NEN 6966
Tin (Sn) | mg/kg (dry) | 0.09 |  |  |  |  | ECN | 2010-04-15 | NEN 6966
Strontium (Sr) | mg/kg (dry) | 2.2 |  |  |  |  | ECN | 2010-04-15 | NEN 6966
Tellurium (Te) | mg/kg (dry) | 0 |  |  |  |  | ECN | 2010-04-15 | NEN 6966
Titanium (Ti) | mg/kg (dry) | 0.6 |  |  |  |  | ECN | 2010-04-15 | NEN 6966
Thallium (Tl) | mg/kg (dry) | 0 |  |  |  |  | ECN | 2010-04-15 | NEN 6966
Vanadium (V) | mg/kg (dry) | 0.07 |  |  |  |  | ECN | 2010-04-15 | NEN 6966
Tungsten (W) | mg/kg (dry) | 6.2 |  |  |  |  | ECN | 2010-04-15 | NEN 6966
Yttrium (Y) | mg/kg (dry) | 0 |  |  |  |  | ECN | 2010-04-15 | NEN 6966
Zinc (Zn) | mg/kg (dry) | 6.3 |  |  |  |  | ECN | 2010-04-15 | NEN 6966
Zirconium (Zr) | mg/kg (dry) | 0 |  |  |  |  | ECN | 2010-04-15 | NEN 6966
Biochemical analysis
Cellulose, hemicellulose, lignin
Cellulose | wt% (dry) | 54.91 |  |  |  |  | ECN | 2010-04-15
Lignin | wt% (dry) | 23.72 |  |  |  |  | ECN | 2010-04-15
Lignin analysis
Acid insoluble lignin (Klason) (AIL) | wt% (dry) | 23.72 |  |  |  |  | ECN | 2010-04-15
Acid soluble lignin (ASL) | wt% (dry) | 1 |  |  |  |  | ECN | 2010-04-15
Other
Extractives EtOH/toluene | wt% (dry) | 1.25 |  |  |  |  | ECN | 2010-04-15
Extractives 95% EtOH | wt% (dry) | 10.21 |  |  |  |  | ECN | 2010-04-15
C5
Arabinan | wt% (dry) | 0.6 |  |  |  |  | ECN | 2010-04-15
Xylan | wt% (dry) | 13.95 |  |  |  |  | ECN | 2010-04-15
Sum C5 | wt% (dry) | 14.55 | [6 empty] | Calculated
C6
Mannan | wt% (dry) | 0 |  |  |  |  | ECN | 2010-04-15
Galactan | wt% (dry) | 0.14 |  |  |  |  | ECN | 2010-04-15
Glucan | wt% (dry) | 40.21 |  |  |  |  | ECN | 2010-04-15
Rhamnan | wt% (dry) | 0 |  |  |  |  | ECN | 2010-04-15
Sum C6 | wt% (dry) | 40.35 | [6 empty] | Calculated
Total ash + biochemical | wt% (dry) | 95.79 | [6 empty] | Calculated
Ash Properties
Proximate Analysis
Moisture content | wt% (ar) | 9 |  |  |  |  | ECN | 2010-04-15
Ash content at 550°C | wt% (dry) | 5.7 |  |  |  |  | ECN | 2010-04-15
Ash content at 815°C | wt% (dry) | 4.7 |  |  |  |  | ECN | 2010-04-15
Note on C28: ar: as received, the material in its original form (including ash and moisture)
Note on E28: daf: the dry and ash free material
Note on D28: dry: the dry material (including ash)