## Phyllis2 #351 almond shells (hu
Phyllis2
https://phyllis.nl/Biomass/View/351
almond shells (hulls) (#351)
ID-number | #351
Material | almond shells (hulls)
Classification | ECN Phyllis classification > husk/shell/pit > almond > almond shells (hulls)
NTA 8003 classification > [200] biomassa uit land- en tuinbouw > [230] restproducten (doppen) > [235] amandeldoppen
Ash type | laboratory
Submitter organisation | ECN (Netherlands)
Literature | http://edv1.vt.tuwien.ac.at/AG_HOFBA/BIOBIB/Biobib.htm (1997).
Values
Property | Unit | Value |  |  | Std dev | Det lim | Lab | Date | Method | Remarks
|  | ar | dry | daf
Main biomass properties
Proximate analysis
Moisture content | wt% (ar)
Ash content | wt% |  | 5.41
Ultimate analysis (macroelements)
Carbon | wt% |  | 46.74 | 49.41326 |  |  |  |  | Unknown
Hydrogen | wt% |  | 5.98 | 6.322021 |  |  |  |  | Unknown
Oxygen | wt% |  | 40.78 | 43.11238 |  |  |  |  | Calculated
Nitrogen | wt% |  | 1.01 | 1.067766 |  |  |  |  | Unknown
Sulphur | wt% |  | 0.05 | 0.05285971 |  |  |  |  | Unknown
Total (with halides) | wt% |  | 100 | 100 |  |  |  |  | Calculated
Halides
Chlorine (Cl) | mg/kg |  | 300 | 317.1583 |  |  |  |  | Unknown
Heating value
Net calorific value (LHV) | MJ/kg |  | 17.28506 | 18.27367
Gross calorific value (HHV) | MJ/kg |  | 18.59 | 19.65324
HHVMilne | MJ/kg |  | 18.75424 | 19.82687 |  |  |  |  | Calculated
Note on C15: ar: as received, the material in its original form (including ash and moisture)
Note on E15: daf: the dry and ash free material
Note on D15: dry: the dry material (including ash)