## Phyllis2 #3512 Bamboo (Bambusa
Phyllis2
https://phyllis.nl/Biomass/View/3512
Bamboo (Bambusa vulgaris) (#3512)
ID-number | #3512
Material | Bamboo (Bambusa vulgaris)
Latin name | Bambusa vulgaris
Description | Mature sample
Classification | CEN/TS 14961 classification > Solid biofuels > Herbaceous biomass > Herb processing industry > Chemically untreated herb residues > Cereal crops and grasses
ECN Phyllis classification > grass/plant > other plants > bamboo
NTA 8003 classification > [200] biomassa uit land- en tuinbouw > [210] gras > [219] overig gras
Submitter | Lydia Fryda
Submitter organisation | ECN (Netherlands)
Submission date | 2015-06-24 12:38
Literature | Torrefied Bamboo for the Import of Sustainable Biomass from Colombia, December 2013, ECN‐E‐‐15‐020.
funded by Agentschap NL within the Sustainable Biomass Import program under project
number DBI02006. Partners in the project were: Colombian Bamboo Society (CO), the
Technological University of Pereira (CO) and Imperial consultants from Imperial college
of London (UK).
Values
Property | Unit | Value |  |  | Std dev | Det lim | Lab | Date | Method | Remarks
|  | ar | dry | daf
Main biomass properties
Proximate analysis
Moisture content | wt% | 0.1 |  |  |  |  | ECN |  | EN 14774-1/2
Ash content | wt% | 2.6973 | 2.7 | [5 empty] | EN 14775
Ash content at 815°C | wt% | 2.6973 | 2.7 | [5 empty] | EN 14775
Volatile matter | wt% | 75.924 | 76 | 78.10894 |  |  |  |  | EN 15148
Fixed carbon | wt% | 21.2787 | 21.3 | 21.89106 |  |  |  |  | Calculated
Ultimate analysis (macroelements)
Carbon | wt% | 47.952 | 48 | 49.33196 |  |  | ECN |  | EN 15104
Hydrogen | wt% | 6.0939 | 6.1 | 6.26927 |  |  |  |  | EN 15104
Oxygen | wt% | 42.48747 | 42.53 | 43.71017 |  |  |  |  | EN 15289
Nitrogen | wt% | 0.5994 | 0.6 | 0.6166495 |  |  |  |  | EN 15104
Sulphur | wt% | 0.04995 | 0.05 | 0.05138746 |  |  |  |  | EN 15289
Total (with halides) | wt% | 100.0012987 | 100.0013 | 100.0013 |  |  |  |  | Calculated
Halides
Chlorine (Cl) | mg/kg | 212.787 | 213 | 218.9106 |  |  |  |  | EN 15289
Heating value
Gross calorific value (HHV) | MJ/kg | 19.03095 | 19.05 | 19.57862 |  |  | ECN | 2013-06-09 | EN 14918
HHVMilne | MJ/kg | 19.20062 | 19.21983537 | 19.75317 |  |  |  |  | Calculated
Trace elements composition
Aluminium (Al) | mg/kg (dry) | 6 |  |  |  |  | ECN |  | NEN 6966
Arsenic (As) | mg/kg (dry) | 1.4 |  |  |  |  | ECN |  | NEN 6966
Barium (Ba) | mg/kg (dry) | 0.7 | [6 empty] | NEN 6966
Calcium (Ca) | mg/kg (dry) | 215 | [6 empty] | NEN 6966
Cadmium (Cd) | mg/kg (dry) | 0.1 | [6 empty] | NEN 6966
Cobalt (Co) | mg/kg (dry) | [7 empty] | NEN 6966
Chromium (Cr) | mg/kg (dry) | 1 | [6 empty] | NEN 6966
Copper (Cu) | mg/kg (dry) | 2 | [6 empty] | NEN 6966
Iron (Fe) | mg/kg (dry) | 17 | [6 empty] | NEN 6966
Potassium (K) | mg/kg (dry) | 6907 | [6 empty] | NEN 6966
Magnesium (Mg) | mg/kg (dry) | 225 | [6 empty] | NEN 6966
Manganese (Mn) | mg/kg (dry) | 4 | [6 empty] | NEN 6966
Sodium (Na) | mg/kg (dry) | 5 | [6 empty] | NEN 6966
Phosphorus (P) | mg/kg (dry) | 892 | [6 empty] | NEN 6966
Lead (Pb) | mg/kg (dry) | 0.6 | [6 empty] | NEN 6966
Silicon (Si) | mg/kg (dry) | 7570 | [6 empty] | NEN 6966
Strontium (Sr) | mg/kg (dry) | 0.6 | [6 empty] | NEN 6966
Titanium (Ti) | mg/kg (dry) | 0.5 | [6 empty] | NEN 6966
Zinc (Zn) | mg/kg (dry) | 7.5 | [6 empty] | NEN 6966
Special components
Chlorine (Cl) | wt% (daf) | 0.02 | [6 empty] | NEN 6966
Biochemical analysis
Cellulose, hemicellulose, lignin
Lignin | wt% (dry) | 21.22 | [6 empty] | NEN 6966
Lignin analysis
Acid insoluble lignin (Klason) (AIL) | wt% (dry) | 21.22 | [6 empty] | NEN 6966
Acid soluble lignin (ASL) | wt% (dry) | 0.87 | [6 empty] | NEN 6966
Other
Extractives EtOH/toluene | wt% (dry) | 1.42 | [6 empty] | NEN 6966
Extractives 95% EtOH | wt% (dry) | [7 empty] | NEN 6966
Extractives hot water | wt% (dry) | 15.03 | [6 empty] | NEN 6966
C5
Arabinan | wt% (dry) | 0.69 | [6 empty] | NEN 6966
Xylan | wt% (dry) | 16.62 | [6 empty] | NEN 6966
Sum C5 | wt% (dry) | 17.31 | [6 empty] | Calculated
C6
Mannan | wt% (dry) | 0 | [6 empty] | NEN 6966
Galactan | wt% (dry) | 0.16 | [6 empty] | NEN 6966
Glucan | wt% (dry) | 36.04 | [6 empty] | NEN 6966
Rhamnan | wt% (dry) | 0 | [6 empty] | NEN 6966
Sum C6 | wt% (dry) | 36.2 | [6 empty] | Calculated
Total ash + biochemical | wt% (dry) | 40.37 | [6 empty] | Calculated
Note on C23: ar: as received, the material in its original form (including ash and moisture)
Note on E23: daf: the dry and ash free material
Note on D23: dry: the dry material (including ash)