## Phyllis2 #3516 Bamboo (Guadua a
Phyllis2
https://phyllis.nl/Biomass/View/3516
Bamboo (Guadua amplexifolia Prestl) (#3516)
ID-number | #3516
Material | Bamboo (Guadua amplexifolia Prestl)
Classification | CEN/TS 14961 classification > Solid biofuels > Herbaceous biomass > Herb processing industry > Chemically untreated herb residues > Cereal crops and grasses
ECN Phyllis classification > grass/plant > other plants > bamboo
NTA 8003 classification > [200] biomassa uit land- en tuinbouw > [210] gras > [219] overig gras
Country | Colombia
Submitter | Lydia Fryda
Submitter organisation | ECN (Netherlands)
Submission date | 2015-07-09 04:41
Values
Property | Unit | Value |  |  | Std dev | Det lim | Lab | Date | Method | Remarks
|  | ar | dry | daf
Main biomass properties
Proximate analysis
Moisture content | wt% (ar)
Ash content at 815°C | wt% (dry) | 3,8 |  |  |  |  | ECN |  | CEN/TS 14775
Volatile matter | wt% |  | 74 |  |  |  | ECN |  | EN 15148
Fixed carbon | wt% |  | 26 | [5 empty] | Calculated
Ultimate analysis (macroelements)
Carbon | wt% |  | 47 |  |  |  | ECN |  | CEN/TS 15104
Hydrogen | wt% |  | 6 |  |  |  | ECN |  | CEN/TS 15104
Oxygen | wt% |  | 46.91 |  |  |  | ECN |  |  | by difference
Nitrogen | wt% (dry) | 0,8 |  |  |  |  | ECN |  | CEN/TS 15104
Sulphur | wt% (dry) | 0,19 |  |  |  |  | ECN |  | CEN/TS 15289
Total (with halides) | wt% |  | 99.9959 | [5 empty] | Calculated
Halides
Chlorine (Cl) | mg/kg |  | 859 |  |  |  | ECN |  | CEN/TS 15289
Heating value
Gross calorific value (HHV) | MJ/kg (dry) | 18,8 |  |  |  |  | ECN |  | CEN/TS 14918
Trace elements composition
Aluminium (Al) | mg/kg (dry) | 13 |  |  |  |  | ECN |  | NEN 6966
Arsenic (As) | mg/kg (dry) | 1,4 |  |  |  |  | ECN |  | NEN 6966
Barium (Ba) | mg/kg (dry) | 2,4 |  |  |  |  | ECN |  | NEN 6966
Calcium (Ca) | mg/kg (dry) | 380 |  |  |  |  | ECN |  | NEN 6966
Cadmium (Cd) | mg/kg (dry) | 0,1 |  |  |  |  | ECN |  | NEN 6966
Chromium (Cr) | mg/kg (dry) | 1,1 |  |  |  |  | ECN |  | NEN 6966
Copper (Cu) | mg/kg (dry) | 3 |  |  |  |  | ECN |  | NEN 6966
Iron (Fe) | mg/kg (dry) | 20,2 |  |  |  |  | ECN |  | NEN 6966
Potassium (K) | mg/kg (dry) | 16402 |  |  |  |  | ECN |  | NEN 6966
Magnesium (Mg) | mg/kg (dry) | 290 |  |  |  |  | ECN |  | NEN 6966
Manganese (Mn) | mg/kg (dry) | 7,4 |  |  |  |  | ECN |  | NEN 6966
Sodium (Na) | mg/kg (dry) | 11,8 |  |  |  |  | ECN |  | NEN 6966
Phosphorus (P) | mg/kg (dry) | 869 |  |  |  |  | ECN |  | NEN 6966
Lead (Pb) | mg/kg (dry) | 0,6 |  |  |  |  | ECN |  | NEN 6966
Silicon (Si) | mg/kg (dry) | 6209 |  |  |  |  | ECN |  | NEN 6966
Strontium (Sr) | mg/kg (dry) | 2,1 |  |  |  |  | ECN |  | NEN 6966
Titanium (Ti) | mg/kg (dry) | 0,6 |  |  |  |  | ECN |  | NEN 6966
Zinc (Zn) | mg/kg (dry) | 8 |  |  |  |  | ECN |  | NEN 6966
Biochemical analysis
Lignin analysis
Acid insoluble lignin (Klason) (AIL) | wt% (dry) | 19,17 |  |  |  |  | ECN |  |  | ash
Acid soluble lignin (ASL) | wt% (dry) | 1,09 |  |  |  |  | ECN
Other
Extractives 95% EtOH | wt% (dry) | 2,26 |  |  |  |  | ECN
Extractives hot water | wt% (dry) | 15,35 |  |  |  |  | ECN |  |  | ash free
C5
Arabinan | wt% (dry) | 0,59 |  |  |  |  | ECN
Xylan | wt% (dry) | 13,47 |  |  |  |  | ECN
C6
Mannan | wt% (dry) | 0 |  |  |  |  | ECN
Galactan | wt% (dry) | 0,24 |  |  |  |  | ECN
Glucan | wt% (dry) | 32,16 |  |  |  |  | ECN
Rhamnan | wt% (dry) | 0 |  |  |  |  | ECN
Note on C17: ar: as received, the material in its original form (including ash and moisture)
Note on E17: daf: the dry and ash free material
Note on D17: dry: the dry material (including ash)