## Phyllis2 #352 almond shells (hu
Phyllis2
https://phyllis.nl/Biomass/View/352
almond shells (hulls) (#352)
ID-number | #352
Material | almond shells (hulls)
Classification | ECN Phyllis classification > husk/shell/pit > almond > almond shells (hulls)
NTA 8003 classification > [200] biomassa uit land- en tuinbouw > [230] restproducten (doppen) > [235] amandeldoppen
Ash type | ASTM D1102; 600C ASTM D 1102, 600 Degree Celcius
Submitter organisation | ECN (Netherlands)
Literature | T. R. Miles, T. R. Miles,Jr, L. Baxter, R. W. Bryers, B. M. Jenkins and L. L. Oden: Alkali deposits found in biomass power plants. A preliminary investigation of their extend and nature, NREL/TP-433-8142, 82 p. (1995).
Values
Property | Unit | Value |  |  | Std dev | Det lim | Lab | Date | Method | Remarks
|  | ar | dry | daf
Main biomass properties
Proximate analysis
Moisture content | wt% | 6.52
Ash content | wt% | 5.730324 | 6.13
Volatile matter | wt% | 68.98824 | 73.8 | 78.61937
Fixed carbon | wt% | 18.761436 | 20.07 | 21.38063 |  |  |  |  | Calculated
Ultimate analysis (macroelements)
Carbon | wt% | 44.431044 | 47.53 | 50.63386 |  |  |  |  | Measured
Hydrogen | wt% | 5.580756 | 5.97 | 6.359859 |  |  |  |  | Measured
Oxygen | wt% | 36.606768 | 39.16 | 41.71727 |  |  |  |  | Calculated
Nitrogen | wt% | 1.056324 | 1.13 | 1.203792 |  |  |  |  | Measured
Sulphur | wt% | 0.056088 | 0.06 | 0.06391818 |  |  |  |  | Measured
Total (with halides) | wt% | 100 | 100 | 100 |  |  |  |  | Calculated
Halides
Chlorine (Cl) | mg/kg | 186.96 | 200 | 213.0606 |  |  |  |  | Measured
Heating value
Net calorific value (LHV) | MJ/kg | 16.29436 | 17.60124 | 18.75066
Gross calorific value (HHV) | MJ/kg | 17.6714592 | 18.904 | 20.13849
HHVMilne | MJ/kg | 17.93072 | 19.18135 | 20.43395 |  |  |  |  | Calculated
Ash Properties
Ash composition
CO2 | wt% (ash) | 20.12
SO3 | wt% (ash) | 0.34
P2O5 | wt% (ash) | 5.1
SiO2 | wt% (ash) | 9.28
Fe2O3 | wt% (ash) | 0.76
Al2O3 | wt% (ash) | 2.09
CaO | wt% (ash) | 8.07
MgO | wt% (ash) | 3.31
Na2O | wt% (ash) | 0.87
K2O | wt% (ash) | 52.9
TiO2 | wt% (ash) | 0.05
Note on C15: ar: as received, the material in its original form (including ash and moisture)
Note on E15: daf: the dry and ash free material
Note on D15: dry: the dry material (including ash)