## Phyllis2 #3521 Rice husk
Phyllis2
https://phyllis.nl/Biomass/View/3521
Rice husk (#3521)
ID-number | #3521
Material | Rice husk
Description | Residue from Agrino Greece
Classification | CEN/TS 14961 classification > Solid biofuels > Herbaceous biomass > Agriculture and Horticulture herb > Cereal crops > Husks or shells
ECN Phyllis classification > husk/shell/pit > rice > rice husk
NTA 8003 classification > [500] biomassa uit de industrie > [520] schillen/vliezen/pitten > [523] rijstvliezen
Sample date | 2014-07-01
Sample location | North Greece
Submitter | Lydia Fryda
Submitter organisation | ECN (Netherlands)
Submission date | 2015-09-03 08:04
Values
Property | Unit | Value |  |  | Std dev | Det lim | Lab | Date | Method | Remarks
|  | ar | dry | daf
Main biomass properties
Proximate analysis
Moisture content | wt% (ar) | [5 empty] | ECN |  | EN 14774-1/2
Ash content | wt% |  | 18 | [5 empty] | EN 14775
Ash content at 550°C | wt% |  | 18 | [5 empty] | EN 15148
Ash content at 815°C | wt% |  | 18 | [5 empty] | EN 15148
Volatile matter | wt% |  | 67 | 81.70732 |  |  |  |  | EN 15148
Fixed carbon | wt% |  | 15 | 18.29268 |  |  |  |  | Calculated
Ultimate analysis (macroelements)
Carbon | wt% |  | 36 | 43.90244 |  |  | ECN |  | EN 15104
Hydrogen | wt% |  | 5.2 | 6.341463 |  |  |  |  | EN 15104
Oxygen | wt% |  | 38 | 46.34146 |  |  |  |  | by difference
Nitrogen | wt% |  | 0.3 | 0.3658537 |  |  |  |  | EN 15104
Sulphur | wt% |  | 0.0398 | 0.04853659 |  |  |  |  | BS EN 15289
Total (with halides) | wt% |  | 97.6082 | 97.08317 |  |  |  |  | Calculated
Halides
Bromine (Br) | mg/kg (dry) | - | [6 empty] | BS EN 15289
Chlorine (Cl) | mg/kg |  | 684 | 834.1463 |  |  |  |  | BS EN 15289
Fluorine (F) | mg/kg (dry) | - | [6 empty] | BS EN 15289
Heating value
Gross calorific value (HHV) | MJ/kg |  | 14.5 | 17.68293 |  |  |  |  | EN 14918
HHVMilne | MJ/kg |  | 14.33130228 | 17.4772 |  |  |  |  | Calculated
Trace elements composition
Aluminium (Al) | mg/kg (dry) | 115 | [6 empty] | NEN 6966
Boron (B) | mg/kg (dry) | 8 | [6 empty] | NEN 6966
Barium (Ba) | mg/kg (dry) | 4 | [6 empty] | NEN 6966
Calcium (Ca) | mg/kg (dry) | 1256 | [6 empty] | NEN 6966
Cobalt (Co) | mg/kg (dry) | 25 | [6 empty] | NEN 6966
Chromium (Cr) | mg/kg (dry) | 2 | [6 empty] | NEN 6966
Copper (Cu) | mg/kg (dry) | 5 | [6 empty] | NEN 6966
Iron (Fe) | mg/kg (dry) | 186 | [6 empty] | NEN 6966
Potassium (K) | mg/kg (dry) | 2794 | [6 empty] | NEN 6966
Magnesium (Mg) | mg/kg (dry) | 383 | [6 empty] | NEN 6966
Manganese (Mn) | mg/kg (dry) | 220 | [6 empty] | NEN 6966
Sodium (Na) | mg/kg (dry) | 72 | [6 empty] | NEN 6966
Nickel (Ni) | mg/kg (dry) | 2 | [6 empty] | NEN 6966
Phosphorus (P) | mg/kg (dry) | 376 | [6 empty] | NEN 6966
Lead (Pb) | mg/kg (dry) | 1 | [6 empty] | NEN 6966
Selenium (Se) | mg/kg (dry) | 2 | [6 empty] | NEN 6966
Silicon (Si) | mg/kg (dry) | 81180 | [6 empty] | NEN 6966
Strontium (Sr) | mg/kg (dry) | 3 | [6 empty] | NEN 6966
Titanium (Ti) | mg/kg (dry) | 5 | [6 empty] | NEN 6966
Vanadium (V) | mg/kg (dry) | - | [6 empty] | NEN 6966
Zinc (Zn) | mg/kg (dry) | 14 | [6 empty] | NEN 6966
Note on C19: ar: as received, the material in its original form (including ash and moisture)
Note on E19: daf: the dry and ash free material
Note on D19: dry: the dry material (including ash)