## Phyllis2 #3538 Verge grass (be
Phyllis2
https://phyllis.nl/Biomass/View/3538
Verge grass (bermgras) (#3538)
ID-number | #3538
Material | Verge grass (bermgras)
Alternative name | Grass from parks and road side
Description | Material collected in the frame of TKI Invent 2
Classification | CEN/TS 14961 classification > Solid biofuels > Herbaceous biomass > Agriculture and Horticulture herb > Grasses > Whole plant
ECN Phyllis classification > grass/plant > verge grass > verge grass
NTA 8003 classification > [200] biomassa uit land- en tuinbouw > [210] gras > [213] bermgras
Submitter | ECN
Submitter organisation | ECN (Netherlands)
Submission date | 2015-10-10 03:28
Remarks | Material collected in the frame of TKI Invent 2 to be processed in an autoclave (see ID 3539)
Values
Property | Unit | Value |  |  | Std dev | Det lim | Lab | Date | Method | Remarks
|  | ar | dry | daf
Main biomass properties
Proximate analysis
Moisture content | wt% | 7.5 |  |  |  |  | ECN |  | EN 14774-1/2
Ash content at 550°C | wt% | 12.8575 | 13.9 |  |  |  | ECN |  | EN 14775
Ash content at 815°C | wt% | 11.285 | 12.2 |  |  |  | ECN |  | EN 14775
Volatile matter | wt% | 62.9 | 68 | 78.97793 |  |  | ECN |  | EN 15148
Fixed carbon | wt% | 16.7425 | 18.1 | 21.02207 |  |  |  |  | Calculated
Ultimate analysis (macroelements)
Carbon | wt% | 38.3875 | 41.5 | 48.19977 |  |  | ECN |  | EN 15104
Hydrogen | wt% | 5.18 | 5.6 | 6.504065 |  |  | ECN |  | EN 15104
Oxygen | wt% | 34.595 | 37.4 | 43.43786 |  |  | ECN |  | EN 15104
Nitrogen | wt% | 1.3875 | 1.5 | 1.74216 |  |  | ECN |  | EN 15104
Sulphur | wt% | 0.23125 | 0.25 | 0.29036 |  |  | ECN |  | BS EN 15289
Total (with halides) | wt% | 100.9881 | 101.06823 | 101.2407 |  |  |  |  | Calculated
Halides
Bromine (Br) | mg/kg | 16.0025 | 17.3 | 20.09292 |  |  | ECN |  | BS EN 15289
Chlorine (Cl) | mg/kg | 8468.375 | 9155 | 10632.98 |  |  | ECN |  | BS EN 15289
Fluorine (F) | mg/kg | 9.25 | 10 | 11.6144 |  |  | ECN |  | BS EN 15289
Heating value
Gross calorific value (HHV) | MJ/kg | 15.725 | 17 | 19.74448 |  |  | ECN |  | EN 14918
HHVMilne | MJ/kg | 15.46669 | 16.72074113 | 19.42014 |  |  |  |  | Calculated
Trace elements composition
Aluminium (Al) | mg/kg (dry) | 1466 |  |  |  |  | ECN |  | NEN 6966
Arsenic (As) | mg/kg (dry) | 0 |  |  |  |  | ECN |  | NEN 6966
Barium (Ba) | mg/kg (dry) | 16 |  |  |  |  | ECN |  | NEN 6966
Calcium (Ca) | mg/kg (dry) | 8993 |  |  |  |  | ECN |  | NEN 6966
Cadmium (Cd) | mg/kg (dry) | 0 |  |  |  |  | ECN |  | NEN 6966
Cobalt (Co) | mg/kg (dry) | 0.5 |  |  |  |  | ECN |  | NEN 6966
Chromium (Cr) | mg/kg (dry) | 21 |  |  |  |  | ECN |  | NEN 6966
Copper (Cu) | mg/kg (dry) | 6 |  |  |  |  | ECN |  | NEN 6966
Iron (Fe) | mg/kg (dry) | 965 |  |  |  |  | ECN |  | NEN 6966
Mercury (Hg) | mg/kg (dry) | 96 |  |  |  |  | ECN |  | NEN 6966
Potassium (K) | mg/kg (dry) | 19885 |  |  |  |  | ECN |  | NEN 6966
Magnesium (Mg) | mg/kg (dry) | 1722 |  |  |  |  | ECN |  | NEN 6966
Manganese (Mn) | mg/kg (dry) | 57 |  |  |  |  | ECN |  | NEN 6966
Molybdenium (Mo) | mg/kg (dry) | 2.2 |  |  |  |  | ECN |  | NEN 6966
Sodium (Na) | mg/kg (dry) | 1611 |  |  |  |  | ECN |  | NEN 6966
Nickel (Ni) | mg/kg (dry) | 105 |  |  |  |  | ECN |  | NEN 6966
Phosphorus (P) | mg/kg (dry) | 2590 |  |  |  |  | ECN |  | NEN 6966
Lead (Pb) | mg/kg (dry) | 1.8 |  |  |  |  | ECN |  | NEN 6966
Antimony (Sb) | mg/kg (dry) | 0 |  |  |  |  | ECN |  | NEN 6966
Selenium (Se) | mg/kg (dry) | 0 |  |  |  |  | ECN |  | NEN 6966
Silicon (Si) | mg/kg (dry) | 34646 |  |  |  |  | ECN |  | NEN 6966
Tin (Sn) | mg/kg (dry) | 1.1 |  |  |  |  | ECN |  | NEN 6966
Strontium (Sr) | mg/kg (dry) | 32.8 |  |  |  |  | ECN |  | NEN 6966
Titanium (Ti) | mg/kg (dry) | 96.8 |  |  |  |  | ECN |  | NEN 6966
Vanadium (V) | mg/kg (dry) | 2.25 |  |  |  |  | ECN |  | NEN 6966
Tungsten (W) | mg/kg (dry) | 1.1 |  |  |  |  | ECN |  | NEN 6966
Zinc (Zn) | mg/kg (dry) | 31.4 |  |  |  |  | ECN |  | NEN 6966
Note on C19: ar: as received, the material in its original form (including ash and moisture)
Note on E19: daf: the dry and ash free material
Note on D19: dry: the dry material (including ash)