## Phyllis2 #3547 Miscanthus, fres
Phyllis2
https://phyllis.nl/Biomass/View/3547
Miscanthus, fresh (#3547)
ID-number | #3547
Material | Miscanthus, fresh
Description | Sample obtained in the frame of the EU H2020 Biofficiency project
Classification | ECN Phyllis classification > grass/plant > miscanthus > miscanthus, fresh
Producer | EU H2020 project Biofficiency
Submitter | Lydia Fryda
Submitter organisation | ECN (Netherlands)
Submission date | 2019-07-25 13:35
Values
Property | Unit | Value |  |  | Std dev | Det lim | Lab | Date | Method | Remarks
|  | ar | dry | daf
Main biomass properties
Proximate analysis
Moisture content | wt% | 1.5 | [6 empty] | NEN-EN-ISO 18134-3:2015
Ash content at 550°C | wt% | 2.0685 | 2.1 | [5 empty] | NEN-EN-ISO 18122:2015
Ash content at 815°C | wt% | 1.97 | 2 | [5 empty] | NEN-EN-ISO 18122:2015
Volatile matter | wt% | 80.4745 | 81.7 | 83.4525 |  |  |  |  | NEN-EN-ISO 18123:2015
Fixed carbon | wt% | 15.957 | 16.2 | 16.5475 |  |  |  |  | Calculated
Ultimate analysis (macroelements)
Carbon | wt% | 46.9845 | 47.7 | 48.72319 |  |  |  |  | NEN-EN-ISO 16948: 2015
Hydrogen | wt% | 5.8115 | 5.9 | 6.026558 |  |  |  |  | NEN-EN-ISO 16948: 2015
Oxygen | wt% | 42.6505 | 43.3 | 44.2288 |  |  |  |  | Calculated
Nitrogen | wt% | 0.2955 | 0.3 | 0.3064351 |  |  |  |  | NEN-EN-ISO 16948: 2015
Sulphur | wt% | 0.04728 | 0.048 | 0.04902962 |  |  |  |  | NEN 6966 | ICP/OES
Total (with halides) | wt% | 99.48583 | 99.478 | 99.4668 |  |  |  |  | Calculated
Halides
Chlorine (Cl) | mg/kg | 1280.5 | 1300 | 1327.886 |  |  |  |  | NEN-EN-ISO 10304-1:2009
Heating value
Net calorific value (LHV) | MJ/kg | 18.973855 | 19.3 | 19.71399 |  |  |  |  | NEN-EN-ISO 18125:2017
HHVMilne | MJ/kg | 18.52326 | 18.80533753 | 19.20872 |  |  |  |  | Calculated
Trace elements composition
Aluminium (Al) | mg/kg (dry) | 79 | [6 empty] | NEN 6966 | ICP/OES
Boron (B) | mg/kg (dry) | 1.9 | [6 empty] | NEN 6966 | ICP/OES
Barium (Ba) | mg/kg (dry) | 8.2 | [6 empty] | NEN 6966 | ICP/OES
Calcium (Ca) | mg/kg (dry) | 1000 | [6 empty] | NEN 6966 | ICP/OES
Chromium (Cr) | mg/kg (dry) | 1.4 | [6 empty] | NEN 6966 | ICP/OES
Iron (Fe) | mg/kg (dry) | 61 | [6 empty] | NEN 6966 | ICP/OES
Mercury (Hg) | mg/kg (dry) | 0.0023 | [6 empty] | NEN 6966 | ICP/OES
Potassium (K) | mg/kg (dry) | 2300 | [6 empty] | NEN 6966 | ICP/OES
Magnesium (Mg) | mg/kg (dry) | 360 | [6 empty] | NEN 6966 | ICP/OES
Manganese (Mn) | mg/kg (dry) | 22 | [6 empty] | NEN 6966 | ICP/OES
Sodium (Na) | mg/kg (dry) | 260 | [6 empty] | NEN 6966 | ICP/OES
Nickel (Ni) | mg/kg (dry) | 0.66 | [6 empty] | NEN 6966 | ICP/OES
Phosphorus (P) | mg/kg (dry) | 220 | [6 empty] | NEN 6966 | ICP/OES
Silicon (Si) | mg/kg (dry) | 6500 | [6 empty] | NEN 6966 | ICP/OES
Strontium (Sr) | mg/kg (dry) | 5.3 | [6 empty] | NEN 6966 | ICP/OES
Titanium (Ti) | mg/kg (dry) | 220 | [6 empty] | NEN 6966 | ICP/OES
Zinc (Zn) | mg/kg (dry) | 9.1 | [6 empty] | NEN 6966 | ICP/OES
Note on C16: ar: as received, the material in its original form (including ash and moisture)
Note on E16: daf: the dry and ash free material
Note on D16: dry: the dry material (including ash)