## Phyllis2 #3548 Verge grass, fre
Phyllis2
https://phyllis.nl/Biomass/View/3548
Verge grass, fresh (#3548)
ID-number | #3548
Material | Verge grass, fresh
Alternative name | Roadside grass
Description | Sample acquired in the frame of the EU H2020 project Biofficiency
Classification | ECN Phyllis classification > grass/plant > verge grass
Producer | EU H2020 project Biofficiency
Submitter | Lydia Fryda
Submitter organisation | ECN (Netherlands)
Submission date | 2019-07-27 12:34
Values
Property | Unit | Value |  |  | Std dev | Det lim | Lab | Date | Method | Remarks
|  | ar | dry | daf
Main biomass properties
Proximate analysis
Moisture content | wt% | 1 | [6 empty] | NEN-EN-ISO 18134-3:2015
Ash content at 550°C | wt% | 17.919 | 18.1 | [5 empty] | NEN-EN-ISO 18122:2015
Ash content at 815°C | wt% | 16.731 | 16.9 | [5 empty] | NEN-EN-ISO 18122:2015
Volatile matter | wt% | 65.439 | 66.1 | 80.70818 |  |  |  |  | NEN-EN-ISO 18123:2015
Fixed carbon | wt% | 15.642 | 15.8 | 19.29182 |  |  |  |  | Calculated
Ultimate analysis (macroelements)
Carbon | wt% | 40.986 | 41.4 | 50.54945 |  |  |  |  | NEN-EN-ISO 16948: 2015
Hydrogen | wt% | 5.247 | 5.3 | 6.471306 |  |  |  |  | NEN-EN-ISO 16948: 2015
Oxygen | wt% | 35.046 | 35.4 | 43.22344 |  |  |  |  | Calculated
Nitrogen | wt% | 1.782 | 1.8 | 2.197802 |  |  |  |  | NEN-EN-ISO 16948: 2015
Sulphur | wt% | 0.3366 | 0.34 | 0.4151404 |  |  |  |  | NEN 6966 | ICP/OES
Total (with halides) | wt% | 103.2571 | 103.29 | 104.0171 |  |  |  |  | Calculated
Halides
Chlorine (Cl) | mg/kg | 9405 | 9500 | 11599.51 |  |  |  |  | NEN-EN-ISO 10304-1:2009
Heating value
Net calorific value (LHV) | MJ/kg | 16.31057 | 16.5 | 20.14652 |  |  |  |  | NEN-EN-ISO 18125:2017
HHVMilne | MJ/kg | 16.29195 | 16.45651833 | 20.09343 |  |  |  |  | Calculated
Trace elements composition
Aluminium (Al) | mg/kg (dry) | 1700 | [6 empty] | NEN 6966 | ICP/OES
Arsenic (As) | mg/kg (dry) | 1.5 | [6 empty] | NEN 6966 | ICP/OES
Boron (B) | mg/kg (dry) | 40 | [6 empty] | NEN 6966 | ICP/OES
Barium (Ba) | mg/kg (dry) | 25 | [6 empty] | NEN 6966 | ICP/OES
Calcium (Ca) | mg/kg (dry) | 18000 | [6 empty] | NEN 6966 | ICP/OES
Cadmium (Cd) | mg/kg (dry) | 0.12 | [6 empty] | NEN 6966 | ICP/OES
Cobalt (Co) | mg/kg (dry) | 0.44 | [6 empty] | NEN 6966 | ICP/OES
Chromium (Cr) | mg/kg (dry) | 3.9 | [6 empty] | NEN 6966 | ICP/OES
Copper (Cu) | mg/kg (dry) | 4.7 | [6 empty] | NEN 6966 | ICP/OES
Iron (Fe) | mg/kg (dry) | 1800 | [6 empty] | NEN 6966 | ICP/OES
Mercury (Hg) | mg/kg (dry) | 0.11 | [6 empty] | NEN 6966 | ICP/OES
Potassium (K) | mg/kg (dry) | 17000 | [6 empty] | NEN 6966 | ICP/OES
Magnesium (Mg) | mg/kg (dry) | 2000 | [6 empty] | NEN 6966 | ICP/OES
Manganese (Mn) | mg/kg (dry) | 530 | [6 empty] | NEN 6966 | ICP/OES
Molybdenium (Mo) | mg/kg (dry) | 1.8 | [6 empty] | NEN 6966 | ICP/OES
Sodium (Na) | mg/kg (dry) | 1600 | [6 empty] | NEN 6966 | ICP/OES
Nickel (Ni) | mg/kg (dry) | 2 | [6 empty] | NEN 6966 | ICP/OES
Phosphorus (P) | mg/kg (dry) | 4000 | [6 empty] | NEN 6966 | ICP/OES
Lead (Pb) | mg/kg (dry) | 3.3 | [6 empty] | NEN 6966 | ICP/OES
Silicon (Si) | mg/kg (dry) | 45000 | [6 empty] | NEN 6966 | ICP/OES
Tin (Sn) | mg/kg (dry) | 1.5 | [6 empty] | NEN 6966 | ICP/OES
Strontium (Sr) | mg/kg (dry) | 91 | [6 empty] | NEN 6966 | ICP/OES
Titanium (Ti) | mg/kg (dry) | 930 | [6 empty] | NEN 6966 | ICP/OES
Vanadium (V) | mg/kg (dry) | 3 | [6 empty] | NEN 6966 | ICP/OES
Zinc (Zn) | mg/kg (dry) | 39 | [6 empty] | NEN 6966 | ICP/OES
Note on C17: ar: as received, the material in its original form (including ash and moisture)
Note on E17: daf: the dry and ash free material
Note on D17: dry: the dry material (including ash)