## Phyllis2 #3549 Verge grass, pre
Phyllis2
https://phyllis.nl/Biomass/View/3549
Verge grass, prewashed (#3549)
ID-number | #3549
Material | Verge grass, prewashed
Alternative name | Roadside grass
Description | Sample acquired and analyzed in the frame of the EU H2020 Biofficiency project
Classification | ECN Phyllis classification > grass/plant > verge grass
Producer | EU H2020 project Biofficiency
Submitter | Lydia Fryda
Submitter organisation | ECN (Netherlands)
Submission date | 2019-07-27 12:52
Values
Property | Unit | Value |  |  | Std dev | Det lim | Lab | Date | Method | Remarks
|  | ar | dry | daf
Main biomass properties
Proximate analysis
Moisture content | wt% | 1.5 | [6 empty] | NEN-EN-ISO 18134-3:2015
Ash content at 550°C | wt% | 13.987 | 14.2 | [5 empty] | NEN-EN-ISO 18122:2015
Ash content at 815°C | wt% | 13.199 | 13.4 | [5 empty] | NEN-EN-ISO 18122:2015
Volatile matter | wt% | 71.0185 | 72.1 | 84.03263 |  |  |  |  | NEN-EN-ISO 18123:2015
Fixed carbon | wt% | 13.4945 | 13.7 | 15.96737 |  |  |  |  | Calculated
Ultimate analysis (macroelements)
Carbon | wt% | 42.4535 | 43.1 | 50.2331 |  |  |  |  | NEN-EN-ISO 16948: 2015
Hydrogen | wt% | 5.516 | 5.6 | 6.526807 |  |  |  |  | NEN-EN-ISO 16948: 2015
Oxygen | wt% | 36.839 | 37.4 | 43.58974 |  |  |  |  | Calculated
Nitrogen | wt% | 1.379 | 1.4 | 1.631702 |  |  |  |  | NEN-EN-ISO 16948: 2015
Sulphur | wt% | 0.16745 | 0.17 | 0.1981352 |  |  |  |  | NEN 6966 | ICP/OES
Total (with halides) | wt% | 102.03895 | 102.07 | 102.4126 |  |  |  |  | Calculated
Halides
Chlorine (Cl) | mg/kg | 1970 | 2000 | 2331.002 |  |  |  |  | NEN-EN-ISO 10304-1:2009
Heating value
Net calorific value (LHV) | MJ/kg | 17.003855 | 17.3 | 20.16317 |  |  |  |  | NEN-EN-ISO 18125:2017
HHVMilne | MJ/kg | 17.01051 | 17.26955292 | 20.12768 |  |  |  |  | Calculated
Trace elements composition
Aluminium (Al) | mg/kg (dry) | 2000 | [6 empty] | NEN 6966 | ICP/OES
Boron (B) | mg/kg (dry) | 15 | [6 empty] | NEN 6966 | ICP/OES
Barium (Ba) | mg/kg (dry) | 29 | [6 empty] | NEN 6966 | ICP/OES
Calcium (Ca) | mg/kg (dry) | 11000 | [6 empty] | NEN 6966 | ICP/OES
Cadmium (Cd) | mg/kg (dry) | 0.13 | [6 empty] | NEN 6966 | ICP/OES
Cobalt (Co) | mg/kg (dry) | 0.46 | [6 empty] | NEN 6966 | ICP/OES
Chromium (Cr) | mg/kg (dry) | 6.3 | [6 empty] | NEN 6966 | ICP/OES
Copper (Cu) | mg/kg (dry) | 7 | [6 empty] | NEN 6966 | ICP/OES
Iron (Fe) | mg/kg (dry) | 1500 | [6 empty] | NEN 6966 | ICP/OES
Mercury (Hg) | mg/kg (dry) | 0.015 | [6 empty] | NEN 6966 | ICP/OES
Potassium (K) | mg/kg (dry) | 4600 | [6 empty] | NEN 6966 | ICP/OES
Magnesium (Mg) | mg/kg (dry) | 1100 | [6 empty] | NEN 6966 | ICP/OES
Manganese (Mn) | mg/kg (dry) | 160 | [6 empty] | NEN 6966 | ICP/OES
Molybdenium (Mo) | mg/kg (dry) | 2.1 | [6 empty] | NEN 6966 | ICP/OES
Sodium (Na) | mg/kg (dry) | 1000 | [6 empty] | NEN 6966 | ICP/OES
Nickel (Ni) | mg/kg (dry) | 2.9 | [6 empty] | NEN 6966 | ICP/OES
Phosphorus (P) | mg/kg (dry) | 1600 | [6 empty] | NEN 6966 | ICP/OES
Lead (Pb) | mg/kg (dry) | 2.7 | [6 empty] | NEN 6966 | ICP/OES
Silicon (Si) | mg/kg (dry) | 54000 | [6 empty] | NEN 6966 | ICP/OES
Strontium (Sr) | mg/kg (dry) | 51 | [6 empty] | NEN 6966 | ICP/OES
Titanium (Ti) | mg/kg (dry) | 950 | [6 empty] | NEN 6966 | ICP/OES
Vanadium (V) | mg/kg (dry) | 2.4 | [6 empty] | NEN 6966 | ICP/OES
Zinc (Zn) | mg/kg (dry) | 70 | [6 empty] | NEN 6966 | ICP/OES
Note on C17: ar: as received, the material in its original form (including ash and moisture)
Note on E17: daf: the dry and ash free material
Note on D17: dry: the dry material (including ash)