## Phyllis2 #355 almond shells (hu
Phyllis2
https://phyllis.nl/Biomass/View/355
almond shells (hulls) (#355)
ID-number | #355
Material | almond shells (hulls)
Classification | ECN Phyllis classification > husk/shell/pit > almond > almond shells (hulls)
NTA 8003 classification > [200] biomassa uit land- en tuinbouw > [230] restproducten (doppen) > [235] amandeldoppen
Ash type | laboratory
Submitter organisation | ECN (Netherlands)
Literature | http://edv1.vt.tuwien.ac.at/AG_HOFBA/BIOBIB/Biobib.htm (1997).
Values
Property | Unit | Value |  |  | Std dev | Det lim | Lab | Date | Method | Remarks
|  | ar | dry | daf
Main biomass properties
Proximate analysis
Moisture content | wt% (ar)
Ash content | wt% |  | 4.87
Ultimate analysis (macroelements)
Carbon | wt% |  | 47.71 | 50.15242 |  |  |  |  | Unknown
Hydrogen | wt% |  | 5.87 | 6.170504 |  |  |  |  | Unknown
Oxygen | wt% |  | 39.96 | 42.00568 |  |  |  |  | Calculated
Nitrogen | wt% |  | 1.45 | 1.52423 |  |  |  |  | Unknown
Sulphur | wt% |  | 0.07 | 0.07358352 |  |  |  |  | Unknown
Total (with halides) | wt% |  | 100 | 100 |  |  |  |  | Calculated
Halides
Chlorine (Cl) | mg/kg |  | 700 | 735.8352 |  |  |  |  | Unknown
Heating value
Net calorific value (LHV) | MJ/kg |  | 17.92607 | 18.84376
Gross calorific value (HHV) | MJ/kg |  | 19.207 | 20.19027
HHVMilne | MJ/kg |  | 18.99397 | 19.96633 |  |  |  |  | Calculated
Ash Properties
Ash composition
SO3 | wt% (ash) | 1.2
P2O5 | wt% (ash) | 5.5
SiO2 | wt% (ash) | 4
Fe2O3 | wt% (ash) | 0.4
Al2O3 | wt% (ash) | 1.3
CaO | wt% (ash) | 5
MgO | wt% (ash) | 2.9
Na2O | wt% (ash) | 0.2
K2O | wt% (ash) | 50.9
Note on C15: ar: as received, the material in its original form (including ash and moisture)
Note on E15: daf: the dry and ash free material
Note on D15: dry: the dry material (including ash)