## Phyllis2 #3551 Wheat straw, fre
Phyllis2
https://phyllis.nl/Biomass/View/3551
Wheat straw, fresh (#3551)
ID-number | #3551
Material | Wheat straw, fresh
Description | Sample acquired in the frame of the EU H2020 project Biofficiency
Classification | ECN Phyllis classification > straw (stalk/cob/ear) > wheat > wheat straw
Producer | EU H2020 project Biofficiency
Submitter | Lydia Fryda
Submitter organisation | ECN (Netherlands)
Submission date | 2019-07-27 13:21
Values
Property | Unit | Value |  |  | Std dev | Det lim | Lab | Date | Method | Remarks
|  | ar | dry | daf
Main biomass properties
Proximate analysis
Moisture content | wt% | 1.6 | [6 empty] | NEN-EN-ISO 18134-3:2015
Ash content at 550°C | wt% | 10.1352 | 10.3 | [5 empty] | NEN-EN-ISO 18122:2015
Ash content at 815°C | wt% | 10.0368 | 10.2 | [5 empty] | NEN-EN-ISO 18122:2015
Volatile matter | wt% | 70.6512 | 71.8 | 80.04459 |  |  |  |  | NEN-EN-ISO 18123:2015
Fixed carbon | wt% | 17.6136 | 17.9 | 19.95541 |  |  |  |  | Calculated
Ultimate analysis (macroelements)
Carbon | wt% | 42.2136 | 42.9 | 47.82609 |  |  |  |  | NEN-EN-ISO 16948: 2015
Hydrogen | wt% | 5.5104 | 5.6 | 6.243032 |  |  |  |  | NEN-EN-ISO 16948: 2015
Oxygen | wt% | 37.9824 | 38.6 | 43.03233 |  |  |  |  | Calculated
Nitrogen | wt% | 0.3936 | 0.4 | 0.4459309 |  |  |  |  | NEN-EN-ISO 16948: 2015
Sulphur | wt% | 0.080688 | 0.082 | 0.09141583 |  |  |  |  | NEN 6966 | ICP/OES
Total (with halides) | wt% | 98.191408 | 98.162 | 97.95095 |  |  |  |  | Calculated
Halides
Chlorine (Cl) | mg/kg | 2755.2 | 2800 | 3121.516 |  |  |  |  | NEN-EN-ISO 10304-1:2009
Heating value
Net calorific value (LHV) | MJ/kg | 17.180912 | 17.5 | 19.50948 |  |  |  |  | NEN-EN-ISO 18125:2017
HHVMilne | MJ/kg | 16.94091 | 17.21636697 | 19.19327 |  |  |  |  | Calculated
Trace elements composition
Aluminium (Al) | mg/kg (dry) | 45 | [6 empty] | NEN 6966 | ICP/OES
Boron (B) | mg/kg (dry) | 1.8 | [6 empty] | NEN 6966 | ICP/OES
Barium (Ba) | mg/kg (dry) | 0.73 | [6 empty] | NEN 6966 | ICP/OES
Calcium (Ca) | mg/kg (dry) | 2800 | [6 empty] | NEN 6966 | ICP/OES
Cadmium (Cd) | mg/kg (dry) | 0.14 | [6 empty] | NEN 6966 | ICP/OES
Chromium (Cr) | mg/kg (dry) | 1.8 | [6 empty] | NEN 6966 | ICP/OES
Iron (Fe) | mg/kg (dry) | 49 | [6 empty] | NEN 6966 | ICP/OES
Mercury (Hg) | mg/kg (dry) | 0.0067 | [6 empty] | NEN 6966 | ICP/OES
Potassium (K) | mg/kg (dry) | 8400 | [6 empty] | NEN 6966 | ICP/OES
Magnesium (Mg) | mg/kg (dry) | 560 | [6 empty] | NEN 6966 | ICP/OES
Manganese (Mn) | mg/kg (dry) | 17 | [6 empty] | NEN 6966 | ICP/OES
Molybdenium (Mo) | mg/kg (dry) | 1.3 | [6 empty] | NEN 6966 | ICP/OES
Sodium (Na) | mg/kg (dry) | 140 | [6 empty] | NEN 6966 | ICP/OES
Nickel (Ni) | mg/kg (dry) | 1.3 | [6 empty] | NEN 6966 | ICP/OES
Phosphorus (P) | mg/kg (dry) | 830 | [6 empty] | NEN 6966 | ICP/OES
Silicon (Si) | mg/kg (dry) | 36000 | [6 empty] | NEN 6966 | ICP/OES
Strontium (Sr) | mg/kg (dry) | 11 | [6 empty] | NEN 6966 | ICP/OES
Titanium (Ti) | mg/kg (dry) | 350 | [6 empty] | NEN 6966 | ICP/OES
Zinc (Zn) | mg/kg (dry) | 6.4 | [6 empty] | NEN 6966 | ICP/OES
Note on C16: ar: as received, the material in its original form (including ash and moisture)
Note on E16: daf: the dry and ash free material
Note on D16: dry: the dry material (including ash)