## Phyllis2 #3552 Wheat straw, pre
Phyllis2
https://phyllis.nl/Biomass/View/3552
Wheat straw, prewashed (#3552)
ID-number | #3552
Material | Wheat straw, prewashed
Description | Sample acquired in the frame of the EU H2020 project Biofficiency
Classification | ECN Phyllis classification > straw (stalk/cob/ear) > wheat > wheat straw
Producer | EU H2020 project Biofficiency
Submitter | Lydia Fryda
Submitter organisation | ECN (Netherlands)
Submission date | 2019-07-27 13:33
Values
Property | Unit | Value |  |  | Std dev | Det lim | Lab | Date | Method | Remarks
|  | ar | dry | daf
Main biomass properties
Proximate analysis
Moisture content | wt% | 1.8 | [6 empty] | NEN-EN-ISO 18134-3:2015
Ash content at 550°C | wt% | 10.0164 | 10.2 | [5 empty] | NEN-EN-ISO 18122:2015
Ash content at 815°C | wt% | 9.4272 | 9.6 | [5 empty] | NEN-EN-ISO 18122:2015
Volatile matter | wt% | 72.668 | 74 | 82.40535 |  |  |  |  | NEN-EN-ISO 18123:2015
Fixed carbon | wt% | 15.5156 | 15.8 | 17.59465 |  |  |  |  | Calculated
Ultimate analysis (macroelements)
Carbon | wt% | 42.1278 | 42.9 | 47.77283 |  |  |  |  | NEN-EN-ISO 16948: 2015
Hydrogen | wt% | 5.4992 | 5.6 | 6.23608 |  |  |  |  | NEN-EN-ISO 16948: 2015
Oxygen | wt% | 39.4764 | 40.2 | 44.76615 |  |  |  |  | Calculated
Nitrogen | wt% | 0.3928 | 0.4 | 0.4454343 |  |  |  |  | NEN-EN-ISO 16948: 2015
Sulphur | wt% | 0.05892 | 0.06 | 0.06681514 |  |  |  |  | NEN 6966 | ICP/OES
Total (with halides) | wt% | 99.449098 | 99.439 | 99.37528 |  |  |  |  | Calculated
Halides
Chlorine (Cl) | mg/kg | 775.78 | 790 | 879.7327 |  |  |  |  | NEN-EN-ISO 10304-1:2009
Heating value
Net calorific value (LHV) | MJ/kg | 17.337426 | 17.7 | 19.71047 |  |  |  |  | NEN-EN-ISO 18125:2017
HHVMilne | MJ/kg | 16.71764 | 17.02407412 | 18.95777 |  |  |  |  | Calculated
Trace elements composition
Aluminium (Al) | mg/kg (dry) | 120 | [6 empty] | NEN 6966 | ICP/OES
Boron (B) | mg/kg (dry) | 1.3 | [6 empty] | NEN 6966 | ICP/OES
Barium (Ba) | mg/kg (dry) | 2.5 | [6 empty] | NEN 6966 | ICP/OES
Calcium (Ca) | mg/kg (dry) | 3600 | [6 empty] | NEN 6966 | ICP/OES
Cadmium (Cd) | mg/kg (dry) | 0.13 | [6 empty] | NEN 6966 | ICP/OES
Chromium (Cr) | mg/kg (dry) | 1.3 | [6 empty] | NEN 6966 | ICP/OES
Copper (Cu) | mg/kg (dry) | 2.7 | [6 empty] | NEN 6966 | ICP/OES
Iron (Fe) | mg/kg (dry) | 150 | [6 empty] | NEN 6966 | ICP/OES
Mercury (Hg) | mg/kg (dry) | 0.0074 | [6 empty] | NEN 6966 | ICP/OES
Potassium (K) | mg/kg (dry) | 3100 | [6 empty] | NEN 6966 | ICP/OES
Magnesium (Mg) | mg/kg (dry) | 540 | [6 empty] | NEN 6966 | ICP/OES
Manganese (Mn) | mg/kg (dry) | 15 | [6 empty] | NEN 6966 | ICP/OES
Sodium (Na) | mg/kg (dry) | 410 | [6 empty] | NEN 6966 | ICP/OES
Nickel (Ni) | mg/kg (dry) | 0.79 | [6 empty] | NEN 6966 | ICP/OES
Phosphorus (P) | mg/kg (dry) | 640 | [6 empty] | NEN 6966 | ICP/OES
Lead (Pb) | mg/kg (dry) | 0.62 | [6 empty] | NEN 6966 | ICP/OES
Silicon (Si) | mg/kg (dry) | 38000 | [6 empty] | NEN 6966 | ICP/OES
Strontium (Sr) | mg/kg (dry) | 20 | [6 empty] | NEN 6966 | ICP/OES
Titanium (Ti) | mg/kg (dry) | 360 | [6 empty] | NEN 6966 | ICP/OES
Zinc (Zn) | mg/kg (dry) | 25 | [6 empty] | NEN 6966 | ICP/OES
Note on C16: ar: as received, the material in its original form (including ash and moisture)
Note on E16: daf: the dry and ash free material
Note on D16: dry: the dry material (including ash)