## Phyllis2 #3554 Bark, spruce, fr
Phyllis2
https://phyllis.nl/Biomass/View/3554
Bark, spruce, fresh (#3554)
ID-number | #3554
Material | Bark, spruce, fresh
Description | Sample acquired in the frame of the EU H2020 project Biofficiency
Classification | ECN Phyllis classification > untreated wood > bark > bark, spruce
Producer | EU H2020 project Biofficiency
Submitter | Lydia Fryda
Submitter organisation | ECN (Netherlands)
Submission date | 2019-07-27 13:54
Values
Property | Unit | Value |  |  | Std dev | Det lim | Lab | Date | Method | Remarks
|  | ar | dry | daf
Main biomass properties
Proximate analysis
Moisture content | wt% | 0.5 | [6 empty] | NEN-EN-ISO 18134-3:2015
Ash content at 550°C | wt% | 3.383 | 3.4 | [5 empty] | NEN-EN-ISO 18122:2015
Ash content at 815°C | wt% | 3.184 | 3.2 | [5 empty] | NEN-EN-ISO 18122:2015
Volatile matter | wt% | 74.1275 | 74.5 | 77.12215 |  |  |  |  | NEN-EN-ISO 18123:2015
Fixed carbon | wt% | 21.9895 | 22.1 | 22.87785 |  |  |  |  | Calculated
Ultimate analysis (macroelements)
Carbon | wt% | 49.153 | 49.4 | 51.13872 |  |  |  |  | NEN-EN-ISO 16948: 2015
Hydrogen | wt% | 5.771 | 5.8 | 6.004141 |  |  |  |  | NEN-EN-ISO 16948: 2015
Oxygen | wt% | 39.999 | 40.2 | 41.61491 |  |  |  |  | Calculated
Nitrogen | wt% | 0.398 | 0.4 | 0.4140787 |  |  |  |  | NEN-EN-ISO 16948: 2015
Sulphur | wt% | 0.03582 | 0.036 | 0.03726708 |  |  |  |  | NEN 6966 | ICP/OES
Total (with halides) | wt% | 99.24977 | 99.246 | 99.21946 |  |  |  |  | Calculated
Halides
Chlorine (Cl) | mg/kg | 99.5 | 100 | 103.5197 |  |  |  |  | NEN-EN-ISO 10304-1:2009
Heating value
Net calorific value (LHV) | MJ/kg | 19.788285 | 19.9 | 20.60041 |  |  |  |  | NEN-EN-ISO 18125:2017
HHVMilne | MJ/kg | 19.49525 | 19.59321828 | 20.28283 |  |  |  |  | Calculated
Trace elements composition
Aluminium (Al) | mg/kg (dry) | 470 | [6 empty] | NEN 6966 | ICP/OES
Boron (B) | mg/kg (dry) | 12 | [6 empty] | NEN 6966 | ICP/OES
Barium (Ba) | mg/kg (dry) | 220 | [6 empty] | NEN 6966 | ICP/OES
Calcium (Ca) | mg/kg (dry) | 11000 | [6 empty] | NEN 6966 | ICP/OES
Cadmium (Cd) | mg/kg (dry) | 0.36 | [6 empty] | NEN 6966 | ICP/OES
Cobalt (Co) | mg/kg (dry) | 0.65 | [6 empty] | NEN 6966 | ICP/OES
Chromium (Cr) | mg/kg (dry) | 3.4 | [6 empty] | NEN 6966 | ICP/OES
Copper (Cu) | mg/kg (dry) | 3.7 | [6 empty] | NEN 6966 | ICP/OES
Iron (Fe) | mg/kg (dry) | 280 | [6 empty] | NEN 6966 | ICP/OES
Mercury (Hg) | mg/kg (dry) | 0.033 | [6 empty] | NEN 6966 | ICP/OES
Potassium (K) | mg/kg (dry) | 2000 | [6 empty] | NEN 6966 | ICP/OES
Magnesium (Mg) | mg/kg (dry) | 810 | [6 empty] | NEN 6966 | ICP/OES
Manganese (Mn) | mg/kg (dry) | 650 | [6 empty] | NEN 6966 | ICP/OES
Sodium (Na) | mg/kg (dry) | 160 | [6 empty] | NEN 6966 | ICP/OES
Nickel (Ni) | mg/kg (dry) | 2.6 | [6 empty] | NEN 6966 | ICP/OES
Phosphorus (P) | mg/kg (dry) | 510 | [6 empty] | NEN 6966 | ICP/OES
Silicon (Si) | mg/kg (dry) | 1900 | [6 empty] | NEN 6966 | ICP/OES
Strontium (Sr) | mg/kg (dry) | 44 | [6 empty] | NEN 6966 | ICP/OES
Titanium (Ti) | mg/kg (dry) | 120 | [6 empty] | NEN 6966 | ICP/OES
Vanadium (V) | mg/kg (dry) | 0.39 | [6 empty] | NEN 6966 | ICP/OES
Tungsten (W) | mg/kg (dry) | 1.3 | [6 empty] | NEN 6966 | ICP/OES
Zinc (Zn) | mg/kg (dry) | 140 | [6 empty] | NEN 6966 | ICP/OES
Note on C16: ar: as received, the material in its original form (including ash and moisture)
Note on E16: daf: the dry and ash free material
Note on D16: dry: the dry material (including ash)