## Phyllis2 #3555 Bark, spruce, pr
Phyllis2
https://phyllis.nl/Biomass/View/3555
Bark, spruce, prewashed (#3555)
ID-number | #3555
Material | Bark, spruce, prewashed
Description | Sample acquired in the frame of the EU H2020 project Biofficiency
Classification | ECN Phyllis classification > untreated wood > bark > bark, spruce
Producer | EU H2020 project Biofficiency
Submitter | Lydia Fryda
Submitter organisation | ECN (Netherlands)
Submission date | 2019-07-27 14:24
Values
Property | Unit | Value |  |  | Std dev | Det lim | Lab | Date | Method | Remarks
|  | ar | dry | daf
Main biomass properties
Proximate analysis
Moisture content | wt% | 0.5 | [6 empty] | NEN-EN-ISO 18134-3:2015
Ash content at 550°C | wt% | 4.776 | 4.8 | [5 empty] | NEN-EN-ISO 18122:2015
Ash content at 815°C | wt% | 3.383 | 3.4 | [5 empty] | NEN-EN-ISO 18122:2015
Volatile matter | wt% | 74.3265 | 74.7 | 78.46639 |  |  |  |  | NEN-EN-ISO 18123:2015
Fixed carbon | wt% | 20.3975 | 20.5 | 21.53361 |  |  |  |  | Calculated
Ultimate analysis (macroelements)
Carbon | wt% | 49.6505 | 49.9 | 52.41597 |  |  |  |  | NEN-EN-ISO 16948: 2015
Hydrogen | wt% | 5.8705 | 5.9 | 6.197479 |  |  |  |  | NEN-EN-ISO 16948: 2015
Oxygen | wt% | 41.0935 | 41.3 | 43.38235 |  |  |  |  | Calculated
Nitrogen | wt% | 0.398 | 0.4 | 0.4201681 |  |  |  |  | NEN-EN-ISO 16948: 2015
Sulphur | wt% | 0.03383 | 0.034 | 0.03571429 |  |  |  |  | NEN 6966 | ICP/OES
Total (with halides) | wt% | 102.335265 | 102.347 | 102.4653 |  |  |  |  | Calculated
Halides
Chlorine (Cl) | mg/kg | 129.35 | 130 | 136.5546 |  |  |  |  | NEN-EN-ISO 10304-1:2009
Heating value
Net calorific value (LHV) | MJ/kg | 19.887785 | 20 | 21.0084 |  |  |  |  | NEN-EN-ISO 18125:2017
HHVMilne | MJ/kg | 19.6454 | 19.74411752 | 20.73962 |  |  |  |  | Calculated
Trace elements composition
Aluminium (Al) | mg/kg (dry) | 560 | [6 empty] | NEN 6966 | ICP/OES
Boron (B) | mg/kg (dry) | 11 | [6 empty] | NEN 6966 | ICP/OES
Barium (Ba) | mg/kg (dry) | 220 | [6 empty] | NEN 6966 | ICP/OES
Calcium (Ca) | mg/kg (dry) | 12000 | [6 empty] | NEN 6966 | ICP/OES
Cadmium (Cd) | mg/kg (dry) | 0.37 | [6 empty] | NEN 6966 | ICP/OES
Cobalt (Co) | mg/kg (dry) | 0.49 | [6 empty] | NEN 6966 | ICP/OES
Chromium (Cr) | mg/kg (dry) | 2.1 | [6 empty] | NEN 6966 | ICP/OES
Copper (Cu) | mg/kg (dry) | 4.3 | [6 empty] | NEN 6966 | ICP/OES
Iron (Fe) | mg/kg (dry) | 340 | [6 empty] | NEN 6966 | ICP/OES
Mercury (Hg) | mg/kg (dry) | 0.034 | [6 empty] | NEN 6966 | ICP/OES
Potassium (K) | mg/kg (dry) | 1000 | [6 empty] | NEN 6966 | ICP/OES
Magnesium (Mg) | mg/kg (dry) | 790 | [6 empty] | NEN 6966 | ICP/OES
Manganese (Mn) | mg/kg (dry) | 620 | [6 empty] | NEN 6966 | ICP/OES
Sodium (Na) | mg/kg (dry) | 430 | [6 empty] | NEN 6966 | ICP/OES
Nickel (Ni) | mg/kg (dry) | 1.8 | [6 empty] | NEN 6966 | ICP/OES
Phosphorus (P) | mg/kg (dry) | 440 | [6 empty] | NEN 6966 | ICP/OES
Lead (Pb) | mg/kg (dry) | 0.7 | [6 empty] | NEN 6966 | ICP/OES
Silicon (Si) | mg/kg (dry) | 3800 | [6 empty] | NEN 6966 | ICP/OES
Strontium (Sr) | mg/kg (dry) | 46 | [6 empty] | NEN 6966 | ICP/OES
Titanium (Ti) | mg/kg (dry) | 280 | [6 empty] | NEN 6966 | ICP/OES
Vanadium (V) | mg/kg (dry) | 0.78 | [6 empty] | NEN 6966 | ICP/OES
Tungsten (W) | mg/kg (dry) | 1.6 | [6 empty] | NEN 6966 | ICP/OES
Zinc (Zn) | mg/kg (dry) | 160 | [6 empty] | NEN 6966 | ICP/OES
Note on C16: ar: as received, the material in its original form (including ash and moisture)
Note on E16: daf: the dry and ash free material
Note on D16: dry: the dry material (including ash)