## Phyllis2 #3558 White pellets
Phyllis2
https://phyllis.nl/Biomass/View/3558
White pellets (#3558)
ID-number | #3558
Material | White pellets
Description | Sample acquired in the frame of the EU H2020 project Biofficiency
Pretreatment: no
Classification | ECN Phyllis classification > untreated wood > others
Producer | EU H2020 project Biofficiency
Production date | 2018-09-04
Submitter | Lydia Fryda
Submitter organisation | ECN (Netherlands)
Submission date | 2019-09-04 07:24
Values
Property | Unit | Value |  |  | Std dev | Det lim | Lab | Date | Method | Remarks
|  | ar | dry | daf
Main biomass properties
Proximate analysis
Moisture content | wt% | 5.9
Ash content at 550°C | wt% | 1.44914 | 1.54
Volatile matter | wt% | 78.103 | 83 | 84.29819
Fixed carbon | wt% | 14.54786 | 15.46 | 15.70181 |  |  |  |  | Calculated
Ultimate analysis (macroelements)
Carbon | wt% | 46.2972 | 49.2 | 49.96953
Hydrogen | wt% | 5.68364 | 6.04 | 6.134471
Oxygen | wt% | 40.50064 | 43.04 | 43.71318
Nitrogen | wt% | 0.10351 | 0.11 | 0.1117205
Sulphur | wt% | 0.05646 | 0.06 | 0.06093845
Total (with halides) | wt% | 99.99059 | 99.990002 | 99.98985 |  |  |  |  | Calculated
Halides
Chlorine (Cl) | mg/kg | 0.01882 | 0.02 | 0.02031282
Heating value
Net calorific value (LHV) | MJ/kg | 17.132623 | 18.36 | 18.64717
Gross calorific value (HHV) | MJ/kg | 18.51888 | 19.68 | 19.98781
HHVMilne | MJ/kg | 18.41066 | 19.565 | 19.87101 |  |  |  |  | Calculated
Ash melting behaviour
European standard method
DEF (deformation temperature) | °C | 1190
HE (hemispherical temperature) | °C | 1250
FL (flow temperature) | °C | 1260
Note on C18: ar: as received, the material in its original form (including ash and moisture)
Note on E18: daf: the dry and ash free material
Note on D18: dry: the dry material (including ash)