## Phyllis2 #3559 Milled white pel
Phyllis2
https://phyllis.nl/Biomass/View/3559
Milled white pellets (#3559)
ID-number | #3559
Material | Milled white pellets
Description | Sample acquired in the frame of the EU H2020 project Biofficiency
Pretreatment: no
Classification | ECN Phyllis classification > untreated wood > others
Producer | EU H2020 project Biofficiency
Production date | 2018-01-08
Submitter | Lydia Fryda
Submitter organisation | ECN (Netherlands)
Submission date | 2019-09-04 13:51
Values
Property | Unit | Value |  |  | Std dev | Det lim | Lab | Date | Method | Remarks
|  | ar | dry | daf
Main biomass properties
Proximate analysis
Moisture content | wt% | 5.87
Ash content at 550°C | wt% | 1.110734 | 1.18
Volatile matter | wt% | 79.859892 | 84.84 | 85.85307
Fixed carbon | wt% | 13.159374 | 13.98 | 14.14693 |  |  |  |  | Calculated
Ultimate analysis (macroelements)
Carbon | wt% | 47.959235 | 50.95 | 51.55839
Hydrogen | wt% | 3.831091 | 4.07 | 4.118599
Oxygen | wt% | 38.197954 | 40.58 | 41.06456
Nitrogen | wt% | 0.131782 | 0.14 | 0.1416717
Sulphur | wt% | 0.075304 | 0.08 | 0.08095527
Total (with halides) | wt% | 97.1761 | 97.000001 | 96.96418 |  |  |  |  | Calculated
Halides
Chlorine (Cl) | mg/kg | 0.009413 | 0.01 | 0.01011941
Heating value
Net calorific value (LHV) | MJ/kg | 18.8520299 | 20.18 | 20.42097
Gross calorific value (HHV) | MJ/kg | 20.454449 | 21.73 | 21.98948
HHVMilne | MJ/kg | 16.80761 | 17.85574 | 18.06895 |  |  |  |  | Calculated
Ash melting behaviour
European standard method
DEF (deformation temperature) | °C | 1319.5
HE (hemispherical temperature) | °C | 1401.5
FL (flow temperature) | °C | 1422
Note on C18: ar: as received, the material in its original form (including ash and moisture)
Note on E18: daf: the dry and ash free material
Note on D18: dry: the dry material (including ash)