## Phyllis2 #3560 Milled white pel
Phyllis2
https://phyllis.nl/Biomass/View/3560
Milled white pellets (#3560)
ID-number | #3560
Material | Milled white pellets
Description | Sample acquired in the frame of the EU H2020 project Biofficiency
Pretreatment: no
Classification | ECN Phyllis classification > untreated wood > others
Producer | EU H2020 project Biofficiency
Production date | 2018-01-08
Submitter | Lydia Fryda
Submitter organisation | ECN (Netherlands)
Submission date | 2019-09-04 13:58
Values
Property | Unit | Value |  |  | Std dev | Det lim | Lab | Date | Method | Remarks
|  | ar | dry | daf
Main biomass properties
Proximate analysis
Moisture content | wt% | 5.92
Ash content at 550°C | wt% | 1.176 | 1.25
Volatile matter | wt% | 79.516416 | 84.52 | 85.58987
Fixed carbon | wt% | 13.387584 | 14.23 | 14.41013 |  |  |  |  | Calculated
Ultimate analysis (macroelements)
Carbon | wt% | 47.961984 | 50.98 | 51.62532
Hydrogen | wt% | 5.522496 | 5.87 | 5.944304
Oxygen | wt% | 39.212544 | 41.68 | 42.20759
Nitrogen | wt% | 0.131712 | 0.14 | 0.1417722
Sulphur | wt% | 0.065856 | 0.07 | 0.07088608
Total (with halides) | wt% | 99.99059 | 99.990001 | 99.98987 |  |  |  |  | Calculated
Halides
Chlorine (Cl) | mg/kg | 0.009408 | 0.01 | 0.01012658
Heating value
Net calorific value (LHV) | MJ/kg | 18.8407184 | 20.18 | 20.43544
Gross calorific value (HHV) | MJ/kg | 20.198976 | 21.47 | 21.74177
HHVMilne | MJ/kg | 18.92122 | 20.11184 | 20.36642 |  |  |  |  | Calculated
Ash melting behaviour
European standard method
DEF (deformation temperature) | °C | 1351.5
HE (hemispherical temperature) | °C | 1381
FL (flow temperature) | °C | 1402.5
Note on C18: ar: as received, the material in its original form (including ash and moisture)
Note on E18: daf: the dry and ash free material
Note on D18: dry: the dry material (including ash)