## Phyllis2 #3561 Wheat straw
Phyllis2
https://phyllis.nl/Biomass/View/3561
Wheat straw (#3561)
ID-number | #3561
Material | Wheat straw
Description | Sample acquired in the frame of the EU H2020 project Biofficiency
Pretreatment: pulverised and sieved
Classification | ECN Phyllis classification > straw (stalk/cob/ear) > wheat > wheat straw
Producer | EU H2020 project Biofficiency
Production date | 2017-07-04
Submitter | Lydia Fryda
Submitter organisation | ECN (Netherlands)
Submission date | 2019-09-04 14:03
Values
Property | Unit | Value |  |  | Std dev | Det lim | Lab | Date | Method | Remarks
|  | ar | dry | daf
Main biomass properties
Proximate analysis
Moisture content | wt% | 10
Ash content at 550°C | wt% | 5.571 | 6.19
Ultimate analysis (macroelements)
Carbon | wt% | 45.927 | 51.03 | 54.39719
Hydrogen | wt% | 5.859 | 6.51 | 6.939559
Oxygen | wt% | 32.004 | 35.56 | 37.90641
Nitrogen | wt% | 0.639 | 0.71 | 0.756849
Sulphur | wt% | 0.099 | 0.11 | 0.1172583
Total (with halides) | wt% | 100.099 | 100.11 | 100.1173 |  |  |  |  | Calculated
Heating value
HHVMilne | MJ/kg | 19.41638 | 21.57375 | 22.99728 |  |  |  |  | Calculated
Trace elements composition
Aluminium (Al) | mg/kg (dry) | 61 | [6 empty] | ICP/OES
Calcium (Ca) | mg/kg (dry) | 10800 | [6 empty] | ICP/OES
Cadmium (Cd) | mg/kg (dry) | 0.1 | [6 empty] | ICP/OES
Copper (Cu) | mg/kg (dry) | 2.6 | [6 empty] | ICP/OES
Iron (Fe) | mg/kg (dry) | 84 | [6 empty] | ICP/OES
Potassium (K) | mg/kg (dry) | 9040 | [6 empty] | ICP/OES
Magnesium (Mg) | mg/kg (dry) | 792 | [6 empty] | ICP/OES
Manganese (Mn) | mg/kg (dry) | 23.4 | [6 empty] | ICP/OES
Sodium (Na) | mg/kg (dry) | 114 | [6 empty] | ICP/OES
Phosphorus (P) | mg/kg (dry) | 1110 | [6 empty] | ICP/OES
Lead (Pb) | mg/kg (dry) | 0.4 | [6 empty] | ICP/OES
Silicon (Si) | mg/kg (dry) | 14000 | [6 empty] | ICP/OES
Zinc (Zn) | mg/kg (dry) | 8 | [6 empty] | ICP/OES
Note on C18: ar: as received, the material in its original form (including ash and moisture)
Note on E18: daf: the dry and ash free material
Note on D18: dry: the dry material (including ash)