## Phyllis2 #3566 Spruce bark
Phyllis2
https://phyllis.nl/Biomass/View/3566
Spruce bark (#3566)
ID-number | #3566
Material | Spruce bark
Description | Sample acquired in the frame of the EU H2020 project Biofficiency
Pretreatment: no
Classification | ECN Phyllis classification > untreated wood > bark > bark, spruce
Producer | EU H2020 project Biofficiency
Production date | 2017-02-01
Submitter | Lydia Fryda
Submitter organisation | ECN (Netherlands)
Submission date | 2019-09-05 07:02
Values
Property | Unit | Value |  |  | Std dev | Det lim | Lab | Date | Method | Remarks
|  | ar | dry | daf
Main biomass properties
Proximate analysis
Moisture content | wt% | 8.7
Ash content at 550°C | wt% | 3.43288 | 3.76
Volatile matter | wt% | 77.63239 | 85.03 | 88.35204
Fixed carbon | wt% | 10.23473 | 11.21 | 11.64796 |  |  |  |  | Calculated
Ultimate analysis (macroelements)
Carbon | wt% | 48.09684 | 52.68 | 54.73815
Hydrogen | wt% | 6.14449 | 6.73 | 6.992934
Oxygen | wt% | 33.09625 | 36.25 | 37.66625
Nitrogen | wt% | 0.37433 | 0.41 | 0.4260183
Sulphur | wt% | 0.15521 | 0.17 | 0.1766417
Total (with halides) | wt% | 100 | 100 | 100 |  |  |  |  | Calculated
Heating value
Net calorific value (LHV) | MJ/kg | 17.216629 | 19.09 | 19.83583
Gross calorific value (HHV) | MJ/kg | 18.78041 | 20.57 | 21.37365
HHVMilne | MJ/kg | 20.46767 | 22.41804 | 23.29389 |  |  |  |  | Calculated
Ash melting behaviour
European standard method
DEF (deformation temperature) | °C | 1304
HE (hemispherical temperature) | °C | 1452.5
FL (flow temperature) | °C | 1457
Note on C18: ar: as received, the material in its original form (including ash and moisture)
Note on E18: daf: the dry and ash free material
Note on D18: dry: the dry material (including ash)