## Phyllis2 #3567 Spruce bark pell
Phyllis2
https://phyllis.nl/Biomass/View/3567
Spruce bark pellets (#3567)
ID-number | #3567
Material | Spruce bark pellets
Description | Sample acquired in the frame of the EU H2020 project Biofficiency
Pretreatment: no
Classification | ECN Phyllis classification > untreated wood > bark > bark, spruce
Producer | EU H2020 project Biofficiency
Production date | 2017-04-27
Submitter | Lydia Fryda
Submitter organisation | ECN (Netherlands)
Submission date | 2019-09-05 07:09
Values
Property | Unit | Value |  |  | Std dev | Det lim | Lab | Date | Method | Remarks
|  | ar | dry | daf
Main biomass properties
Proximate analysis
Moisture content | wt% | 7.6
Ash content at 550°C | wt% | 4.97112 | 5.38
Volatile matter | wt% | 66.99924 | 72.51 | 76.63285
Fixed carbon | wt% | 20.42964 | 22.11 | 23.36715 |  |  |  |  | Calculated
Ultimate analysis (macroelements)
Carbon | wt% | 47.29956 | 51.19 | 54.10061
Hydrogen | wt% | 5.22984 | 5.66 | 5.981822
Oxygen | wt% | 34.40052 | 37.23 | 39.34686
Nitrogen | wt% | 0.4158 | 0.45 | 0.4755866
Sulphur | wt% | 0.07392 | 0.08 | 0.08454872
Total (with halides) | wt% | 99.99076 | 99.990002 | 99.98943 |  |  |  |  | Calculated
Halides
Chlorine (Cl) | mg/kg | 0.01848 | 0.02 | 0.02113718
Heating value
Net calorific value (LHV) | MJ/kg | 17.204012 | 18.82 | 19.89009
Gross calorific value (HHV) | MJ/kg | 18.53544 | 20.06 | 21.20059
HHVMilne | MJ/kg | 18.79814 | 20.34431 | 21.50107 |  |  |  |  | Calculated
Ash melting behaviour
European standard method
DEF (deformation temperature) | °C | 1340
HE (hemispherical temperature) | °C | 1490
FL (flow temperature) | °C | >1530
Note on C18: ar: as received, the material in its original form (including ash and moisture)
Note on E18: daf: the dry and ash free material
Note on D18: dry: the dry material (including ash)