## Phyllis2 #3568 Spruce bark
Phyllis2
https://phyllis.nl/Biomass/View/3568
Spruce bark (#3568)
ID-number | #3568
Material | Spruce bark
Description | Sample acquired in the frame of the EU H2020 project Biofficiency
Pretreatment: no
Classification | ECN Phyllis classification > untreated wood > bark > bark, spruce
Producer | EU H2020 project Biofficiency
Production date | 2018-06-04
Submitter | Lydia Fryda
Submitter organisation | ECN (Netherlands)
Submission date | 2019-09-05 07:19
Values
Property | Unit | Value |  |  | Std dev | Det lim | Lab | Date | Method | Remarks
|  | ar | dry | daf
Main biomass properties
Proximate analysis
Moisture content | wt% | 6.7
Ash content at 550°C | wt% | 2.9856 | 3.2
Volatile matter | wt% | 69.6018 | 74.6 | 77.06612
Fixed carbon | wt% | 20.7126 | 22.2 | 22.93388 |  |  |  |  | Calculated
Ultimate analysis (macroelements)
Carbon | wt% | 47.3964 | 50.8 | 52.47934
Hydrogen | wt% | 5.49537 | 5.89 | 6.084711
Oxygen | wt% | 36.96546 | 39.62 | 40.92975
Nitrogen | wt% | 0.38253 | 0.41 | 0.4235537
Sulphur | wt% | 0.04665 | 0.05 | 0.05165289
Total (with halides) | wt% | 99.97201 | 99.970001 | 99.96901 |  |  |  |  | Calculated
Halides
Chlorine (Cl) | mg/kg | 0.00933 | 0.01 | 0.01033058
Heating value
Net calorific value (LHV) | MJ/kg | 17.637959 | 19.08 | 19.71074
Gross calorific value (HHV) | MJ/kg | 19.01454 | 20.38 | 21.05372
HHVMilne | MJ/kg | 18.90427 | 20.26181672 | 20.93163 |  |  |  |  | Calculated
Trace elements composition
Aluminium (Al) | mg/kg (dry) | 370 | [6 empty] | ICP/OES
Calcium (Ca) | mg/kg (dry) | 9000 | [6 empty] | ICP/OES
Cadmium (Cd) | mg/kg (dry) | 7 | [6 empty] | ICP/OES
Chromium (Cr) | mg/kg (dry) | 38 | [6 empty] | ICP/OES
Copper (Cu) | mg/kg (dry) | 88 | [6 empty] | ICP/OES
Iron (Fe) | mg/kg (dry) | 230 | [6 empty] | ICP/OES
Potassium (K) | mg/kg (dry) | 2400 | [6 empty] | ICP/OES
Magnesium (Mg) | mg/kg (dry) | 780 | [6 empty] | ICP/OES
Manganese (Mn) | mg/kg (dry) | 450 | [6 empty] | ICP/OES
Sodium (Na) | mg/kg (dry) | 140 | [6 empty] | ICP/OES
Nickel (Ni) | mg/kg (dry) | 56 | [6 empty] | ICP/OES
Phosphorus (P) | mg/kg (dry) | 520 | [6 empty] | ICP/OES
Titanium (Ti) | mg/kg (dry) | 12 | [6 empty] | ICP/OES
Zinc (Zn) | mg/kg (dry) | 3125 | [6 empty] | ICP/OES
Note on C18: ar: as received, the material in its original form (including ash and moisture)
Note on E18: daf: the dry and ash free material
Note on D18: dry: the dry material (including ash)