## Phyllis2 #357 almond shells (hu
Phyllis2
https://phyllis.nl/Biomass/View/357
almond shells (hulls) (#357)
ID-number | #357
Material | almond shells (hulls)
Classification | ECN Phyllis classification > husk/shell/pit > almond > almond shells (hulls)
NTA 8003 classification > [200] biomassa uit land- en tuinbouw > [230] restproducten (doppen) > [235] amandeldoppen
Ash type | ASTM D1102; 600C ASTM D 1102, 600 Degree Celcius
Submitter organisation | ECN (Netherlands)
Literature | T. R. Miles, T. R. Miles,Jr, L. Baxter, R. W. Bryers, B. M. Jenkins and L. L. Oden: Alkali deposits found in biomass power plants. A preliminary investigation of their extend and nature, NREL/TP-433-8142, 82 p. (1995).
Values
Property | Unit | Value |  |  | Std dev | Det lim | Lab | Date | Method | Remarks
|  | ar | dry | daf
Main biomass properties
Proximate analysis
Moisture content | wt% | 6.93
Ash content | wt% | 3.062003 | 3.29
Volatile matter | wt% | 70.7332 | 76 | 78.58546
Fixed carbon | wt% | 19.274797 | 20.71 | 21.41454 |  |  |  |  | Calculated
Ultimate analysis (macroelements)
Carbon | wt% | 45.88351 | 49.3 | 50.97715 |  |  |  |  | Measured
Hydrogen | wt% | 5.556279 | 5.97 | 6.173095 |  |  |  |  | Measured
Oxygen | wt% | 37.814341 | 40.63 | 42.0122 |  |  |  |  | Calculated
Nitrogen | wt% | 0.707332 | 0.76 | 0.7858546 |  |  |  |  | Measured
Sulphur | wt% | 0.037228 | 0.04 | 0.04136077 |  |  |  |  | Measured
Total (with halides) | wt% | 99.990693 | 99.99 | 99.98966 |  |  |  |  | Calculated
Halides
Chlorine (Cl) | mg/kg (dry) |  |  |  |  | 100
Heating value
Net calorific value (LHV) | MJ/kg | 16.77339 | 18.20424 | 18.82353
Gross calorific value (HHV) | MJ/kg | 18.1551649 | 19.507 | 20.17061
HHVMilne | MJ/kg | 18.32632 | 19.6909 | 20.36077 |  |  |  |  | Calculated
Ash Properties
Ash composition
CO2 | wt% (ash) | 17.38
SO3 | wt% (ash) | 0.88
P2O5 | wt% (ash) | 4.46
SiO2 | wt% (ash) | 8.71
Fe2O3 | wt% (ash) | 2.3
Al2O3 | wt% (ash) | 2.72
CaO | wt% (ash) | 10.5
MgO | wt% (ash) | 3.19
Na2O | wt% (ash) | 1.6
K2O | wt% (ash) | 48.7
TiO2 | wt% (ash) | 0.09
Note on C15: ar: as received, the material in its original form (including ash and moisture)
Note on E15: daf: the dry and ash free material
Note on D15: dry: the dry material (including ash)