## Phyllis2 #3573 Spruce bark
Phyllis2
https://phyllis.nl/Biomass/View/3573
Spruce bark (#3573)
ID-number | #3573
Material | Spruce bark
Description | Sample acquired in the frame of the EU H2020 project Biofficiency
Pretreatment: yes, steam exploded
Classification | ECN Phyllis classification > treated wood > others
Producer | EU H2020 project Biofficiency
Submitter | Lydia Fryda
Submitter organisation | ECN (Netherlands)
Submission date | 2019-09-05 09:09
Values
Property | Unit | Value |  |  | Std dev | Det lim | Lab | Date | Method | Remarks
|  | ar | dry | daf
Main biomass properties
Proximate analysis
Moisture content | wt% | 6.8
Ash content at 550°C | wt% | 4.29652 | 4.61
Ultimate analysis (macroelements)
Carbon | wt% | 48.90204 | 52.47 | 55.00577
Hydrogen | wt% | 5.44288 | 5.84 | 6.122235
Oxygen | wt% | 34.251 | 36.75 | 38.52605
Nitrogen | wt% | 0.3262 | 0.35 | 0.3669148
Sulphur | wt% | 0.02796 | 0.03 | 0.03144984
Total (with halides) | wt% | 100.0466 | 100.050001 | 100.0524 |  |  |  |  | Calculated
Halides
Chlorine (Cl) | mg/kg | 0.00932 | 0.01 | 0.01048328
Heating value
Net calorific value (LHV) | MJ/kg | 18.250196 | 19.76 | 20.71496
Gross calorific value (HHV) | MJ/kg | 19.58132 | 21.01 | 22.02537
HHVMilne | MJ/kg | 19.66103 | 21.09553 | 22.11503 |  |  |  |  | Calculated
Trace elements composition
Aluminium (Al) | mg/kg (dry) | 909 | [6 empty] | ICP/MS
Calcium (Ca) | mg/kg (dry) | 10800 | [6 empty] | ICP/MS
Iron (Fe) | mg/kg (dry) | 433 | [6 empty] | ICP/MS
Potassium (K) | mg/kg (dry) | 1960 | [6 empty] | ICP/MS
Magnesium (Mg) | mg/kg (dry) | 742 | [6 empty] | ICP/MS
Manganese (Mn) | mg/kg (dry) | 632 | [6 empty] | ICP/MS
Sodium (Na) | mg/kg (dry) | 311 | [6 empty] | ICP/MS
Phosphorus (P) | mg/kg (dry) | 450 | [6 empty] | ICP/MS
Silicon (Si) | mg/kg (dry) | 4180 | [6 empty] | ICP/MS
Titanium (Ti) | mg/kg (dry) | 30.5 | [6 empty] | ICP/MS
Note on C17: ar: as received, the material in its original form (including ash and moisture)
Note on E17: daf: the dry and ash free material
Note on D17: dry: the dry material (including ash)