## Phyllis2 #3574 Spruce bark pell
Phyllis2
https://phyllis.nl/Biomass/View/3574
Spruce bark pellets (#3574)
ID-number | #3574
Material | Spruce bark pellets
Description | Sample acquired in the frame of the EU H2020 project Biofficiency
Pretreatment: yes, steam explosion
Classification | ECN Phyllis classification > treated wood > others
Producer | EU H2020 project Biofficiency
Production date | 2017-04-27
Submitter | Lydia Fryda
Submitter organisation | ECN (Netherlands)
Submission date | 2019-09-05 11:11
Values
Property | Unit | Value |  |  | Std dev | Det lim | Lab | Date | Method | Remarks
|  | ar | dry | daf
Main biomass properties
Proximate analysis
Moisture content | wt% | 6.4
Ash content at 550°C | wt% | 5.49432 | 5.87
Volatile matter | wt% | 65.50128 | 69.98 | 74.34399
Fixed carbon | wt% | 22.6044 | 24.15 | 25.65601 |  |  |  |  | Calculated
Ultimate analysis (macroelements)
Carbon | wt% | 49.59864 | 52.99 | 56.29449
Hydrogen | wt% | 5.17608 | 5.53 | 5.874854
Oxygen | wt% | 32.9004 | 35.15 | 37.34197
Nitrogen | wt% | 0.45864 | 0.49 | 0.5205567
Sulphur | wt% | 0.0468 | 0.05 | 0.05311803
Total (with halides) | wt% | 100.0749 | 100.080002 | 100.085 |  |  |  |  | Calculated
Halides
Chlorine (Cl) | mg/kg | 0.01872 | 0.02 | 0.02124721
Heating value
Net calorific value (LHV) | MJ/kg | 18.207968 | 19.62 | 20.84351
Gross calorific value (HHV) | MJ/kg | 19.50624 | 20.84 | 22.13959
HHVMilne | MJ/kg | 19.67691 | 21.02234 | 22.33331 |  |  |  |  | Calculated
Ash melting behaviour
European standard method
DEF (deformation temperature) | °C | 1330
HE (hemispherical temperature) | °C | 1410
FL (flow temperature) | °C | >1530
Note on C18: ar: as received, the material in its original form (including ash and moisture)
Note on E18: daf: the dry and ash free material
Note on D18: dry: the dry material (including ash)