## Phyllis2 #3575 Spruce bark powd
Phyllis2
https://phyllis.nl/Biomass/View/3575
Spruce bark powder (#3575)
ID-number | #3575
Material | Spruce bark powder
Description | Sample acquired in the frame of the EU H2020 project Biofficiency
Pretreatment: yes, steam explosion
Classification | ECN Phyllis classification > treated wood > others
Producer | EU H2020 project Biofficiency
Production date | 2017-04-27
Submitter | Lydia Fryda
Submitter organisation | ECN (Netherlands)
Submission date | 2019-09-05 11:22
Values
Property | Unit | Value |  |  | Std dev | Det lim | Lab | Date | Method | Remarks
|  | ar | dry | daf
Main biomass properties
Proximate analysis
Moisture content | wt% | 6.5
Ash content at 550°C | wt% | 4.3945 | 4.7
Volatile matter | wt% | 66.89925 | 71.55 | 75.0787
Fixed carbon | wt% | 22.20625 | 23.75 | 24.9213 |  |  |  |  | Calculated
Ultimate analysis (macroelements)
Carbon | wt% | 50.20015 | 53.69 | 56.33788
Hydrogen | wt% | 5.3482 | 5.72 | 6.002099
Oxygen | wt% | 33.099 | 35.4 | 37.14586
Nitrogen | wt% | 0.36465 | 0.39 | 0.409234
Sulphur | wt% | 0.0561 | 0.06 | 0.06295908
Total (with halides) | wt% | 99.96260187 | 99.960002 | 99.95803 |  |  |  |  | Calculated
Halides
Chlorine (Cl) | mg/kg | 0.0187 | 0.02 | 0.02098636
Heating value
Net calorific value (LHV) | MJ/kg | 18.485105 | 19.94 | 20.9234
Gross calorific value (HHV) | MJ/kg | 19.822 | 21.2 | 22.24554
HHVMilne | MJ/kg | 20.11271 | 21.51091577 | 22.57179 |  |  |  |  | Calculated
Ash melting behaviour
European standard method
DEF (deformation temperature) | °C | 1340
HE (hemispherical temperature) | °C | 1480
FL (flow temperature) | °C | >1530
Note on C18: ar: as received, the material in its original form (including ash and moisture)
Note on E18: daf: the dry and ash free material
Note on D18: dry: the dry material (including ash)