## Phyllis2 #3588 Fir brushwood
Phyllis2
https://phyllis.nl/Biomass/View/3588
Fir brushwood (#3588)
ID-number | #3588
Material | Fir brushwood
Description | Sample acquired in the frame of the EU H2020 project Biofficiency
Pretreatment: no
Classification | ECN Phyllis classification > untreated wood > other soft wood
Producer | EU H2020 project Biofficiency
Production date | 2018-01-08
Submitter | Lydia Fryda
Submitter organisation | ECN (Netherlands)
Submission date | 2019-09-09 08:51
Values
Property | Unit | Value |  |  | Std dev | Det lim | Lab | Date | Method | Remarks
|  | ar | dry | daf
Main biomass properties
Proximate analysis
Moisture content | wt% | 5.69
Ash content at 550°C | wt% | 3.800693 | 4.03
Volatile matter | wt% | 76.617444 | 81.24 | 84.65145
Fixed carbon | wt% | 13.891863 | 14.73 | 15.34855 |  |  |  |  | Calculated
Ultimate analysis (macroelements)
Carbon | wt% | 49.823973 | 52.83 | 55.04845
Hydrogen | wt% | 5.649169 | 5.99 | 6.241534
Oxygen | wt% | 33.715825 | 35.75 | 37.25122
Nitrogen | wt% | 1.216599 | 1.29 | 1.34417
Sulphur | wt% | 0.103741 | 0.11 | 0.1146192
Total (with halides) | wt% | 100 | 100.000014 | 100 |  |  |  |  | Calculated
Halides
Chlorine (Cl) | mg/kg | 0.132034 | 0.14 | 0.1458789
Heating value
Net calorific value (LHV) | MJ/kg | 18.7041313 | 19.98 | 20.81901
Gross calorific value (HHV) | MJ/kg | 20.08803 | 21.3 | 22.19444
HHVMilne | MJ/kg | 20.21759 | 21.43738 | 22.33759 |  |  |  |  | Calculated
Note on C18: ar: as received, the material in its original form (including ash and moisture)
Note on E18: daf: the dry and ash free material
Note on D18: dry: the dry material (including ash)