## Phyllis2 #359 almond shells (hu
Phyllis2
https://phyllis.nl/Biomass/View/359
almond shells (hulls) (#359)
ID-number | #359
Material | almond shells (hulls)
Classification | ECN Phyllis classification > husk/shell/pit > almond > almond shells (hulls)
NTA 8003 classification > [200] biomassa uit land- en tuinbouw > [230] restproducten (doppen) > [235] amandeldoppen
Ash type | laboratory
Submitter organisation | ECN (Netherlands)
Literature | http://edv1.vt.tuwien.ac.at/AG_HOFBA/BIOBIB/Biobib.htm (1997).
Values
Property | Unit | Value |  |  | Std dev | Det lim | Lab | Date | Method | Remarks
|  | ar | dry | daf
Main biomass properties
Proximate analysis
Moisture content | wt% (ar)
Ash content | wt% |  | 3.04
Ultimate analysis (macroelements)
Carbon | wt% |  | 50.14 | 51.71205 |  |  |  |  | Unknown
Hydrogen | wt% |  | 5.95 | 6.136551 |  |  |  |  | Unknown
Oxygen | wt% |  | 40.08 | 41.33663 |  |  |  |  | Calculated
Nitrogen | wt% |  | 0.74 | 0.7632013 |  |  |  |  | Unknown
Sulphur | wt% |  | 0.03 | 0.03094059 |  |  |  |  | Unknown
Total (with halides) | wt% |  | 100 | 100 |  |  |  |  | Calculated
Halides
Chlorine (Cl) | mg/kg |  | 200 | 206.2706 |  |  |  |  | Unknown
Heating value
Net calorific value (LHV) | MJ/kg |  | 17.76861 | 18.32571
Gross calorific value (HHV) | MJ/kg |  | 19.067 | 19.66481
HHVMilne | MJ/kg |  | 20.0222 | 20.64996 |  |  |  |  | Calculated
Ash Properties
Ash composition
SO3 | wt% (ash) | 2.77
P2O5 | wt% (ash) | 10.14
SiO2 | wt% (ash) | 12.52
Fe2O3 | wt% (ash) | 3.8
Al2O3 | wt% (ash) | 2.85
CaO | wt% (ash) | 17.2
MgO | wt% (ash) | 6.58
Na2O | wt% (ash) | 2.62
K2O | wt% (ash) | 30.93
TiO2 | wt% (ash) | 0.15
Note on C15: ar: as received, the material in its original form (including ash and moisture)
Note on E15: daf: the dry and ash free material
Note on D15: dry: the dry material (including ash)