## Phyllis2 #3599 Miscanthus
Phyllis2
https://phyllis.nl/Biomass/View/3599
Miscanthus (#3599)
ID-number | #3599
Material | Miscanthus
Description | Sample acquired in the frame of the EU H2020 project Biofficiency
Pretreatment: no
Classification | ECN Phyllis classification > grass/plant > miscanthus
Producer | EU H2020 project Biofficiency
Production date | 2017-11-29
Submitter | Lydia Fryda
Submitter organisation | ECN (Netherlands)
Submission date | 2019-09-09 11:26
Values
Property | Unit | Value |  |  | Std dev | Det lim | Lab | Date | Method | Remarks
|  | ar | dry | daf
Main biomass properties
Proximate analysis
Moisture content | wt% | 5.24
Ash content at 550°C | wt% | 1.667776 | 1.76
Volatile matter | wt% | 76.869312 | 81.12 | 82.57329
Fixed carbon | wt% | 16.222912 | 17.12 | 17.42671 |  |  |  |  | Calculated
Ultimate analysis (macroelements)
Carbon | wt% | 49.047776 | 51.76 | 52.6873
Hydrogen | wt% | 5.145468 | 5.43 | 5.52728
Oxygen | wt% | 38.548368 | 40.68 | 41.40879
Nitrogen | wt% | 0.246376 | 0.26 | 0.264658
Sulphur | wt% | 0.09476 | 0.1 | 0.1017915
Total (with halides) | wt% | 99.99054 | 99.990015 | 99.98984 |  |  |  |  | Calculated
Halides
Chlorine (Cl) | mg/kg | 0.14214 | 0.15 | 0.1526873
Heating value
Net calorific value (LHV) | MJ/kg | 17.3267788 | 18.42 | 18.75
Gross calorific value (HHV) | MJ/kg | 18.582436 | 19.61 | 19.96132
HHVMilne | MJ/kg | 18.85366 | 19.89623 | 20.25267 |  |  |  |  | Calculated
Note on C18: ar: as received, the material in its original form (including ash and moisture)
Note on E18: daf: the dry and ash free material
Note on D18: dry: the dry material (including ash)