## Phyllis2 #3605 Saccharina latis
Phyllis2
https://phyllis.nl/Biomass/View/3605
Saccharina latissima (#3605)
ID-number | #3605
Material | Saccharina latissima
Description | Air dried - Cultivated Aug 2016 - Scotland
Classification | ECN Phyllis classification > Marine biomass (algae) > Macroalgae > Saccharina latissima
Submitter organisation | TNO (Netherlands)
Submission date | 2020-10-01 14:28
Remarks | Phylum: Ochrophyta
Genus: Saccharina
Species: Saccharina latissima
Generic algae family: Brown
Cultivation region: Port A'bhuiltin, Scotland
Harvesting date: 1
Literature | Author/institution: TNO
Journal/project: H2020 MacroFuels project
Values
Property | Unit | Value |  |  | Std dev | Det lim | Lab | Date | Method | Remarks
|  | ar | dry | daf
Main biomass properties
Proximate analysis
Moisture content | wt% (ar)
Ash content at 550°C | wt% |  | 43.02
Ultimate analysis (macroelements)
Carbon | wt% |  | 25.29762 | 44.39737
Hydrogen | wt% |  | 3.720238 | 6.529024
Nitrogen | wt% |  | 2.657313 | 4.663589
Sulphur | wt% |  | 1.255421 | 2.203266
Total (with halides) | wt% |  | 75.95059 | 57.79324 |  |  |  |  | Calculated
Biochemical analysis
Carbohydrate analysis
Mannitol | wt% (dry) | 6.504432
Glucose | wt% (dry) | 4.827214
Fucose | wt% (dry) | 1.500823
Rhamnose | wt% (dry) | 0.3023362
Uronic acids
Guluronic acid | wt% (dry) | 3.578275
Glucuronic acid | wt% (dry) | 1.044224
Mannuronic acid | wt% (dry) | 6.160978
Protein characterisation
Protein content | wt% (dry) | 13.28656 | [6 empty] | N*5
Nitrogen-to-protein conversion factor | wt% | 5
Note on C22: ar: as received, the material in its original form (including ash and moisture)
Note on E22: daf: the dry and ash free material
Note on D22: dry: the dry material (including ash)