## Phyllis2 #3606 Palmaria palmata
Phyllis2
https://phyllis.nl/Biomass/View/3606
Palmaria palmata (#3606)
ID-number | #3606
Material | Palmaria palmata
Description | Freeze dry - Wild harvested Aug 2016 - Scotland
Classification | ECN Phyllis classification > Marine biomass (algae) > Macroalgae > Palmaria palmata
Submitter organisation | TNO (Netherlands)
Submission date | 2020-10-01 14:28
Remarks | Phylum: Rhodophyta
Genus: Palmaria
Species: Palmaria palmata
Generic algae family: Red
Cultivation region: North Luing, Scotland
Wild/culture: Wild
Harvesting date: 1
Literature | Author/institution: TNO
Journal/project: H2020 MacroFuels project
Values
Property | Unit | Value |  |  | Std dev | Det lim | Lab | Date | Method | Remarks
|  | ar | dry | daf
Main biomass properties
Proximate analysis
Moisture content | wt% (ar)
Ash content at 550°C | wt% |  | 22.58
Ultimate analysis (macroelements)
Carbon | wt% |  | 35.53895 | 45.9041
Hydrogen | wt% |  | 5.549626 | 7.168208
Nitrogen | wt% |  | 2.561366 | 3.308404
Sulphur | wt% |  | 0.7836713 | 1.012234
Total (with halides) | wt% |  | 67.01362 | 57.39294 |  |  |  |  | Calculated
Biochemical analysis
Carbohydrate analysis
Glycerol | wt% (dry) | 6.323769
Galactose | wt% (dry) | 11.4738
Glucose | wt% (dry) | 5.5356
Xylose | wt% (dry) | 32.74156
Fucose | wt% (dry) | 0.341282
Protein characterisation
Protein content | wt% (dry) | 12.80683 | [6 empty] | N*5
Nitrogen-to-protein conversion factor | wt% | 5
Note on C23: ar: as received, the material in its original form (including ash and moisture)
Note on E23: daf: the dry and ash free material
Note on D23: dry: the dry material (including ash)