## Phyllis2 #3608 Ulva lactuca
Phyllis2
https://phyllis.nl/Biomass/View/3608
Ulva lactuca (#3608)
ID-number | #3608
Material | Ulva lactuca
Description | Freeze dry - Wild harvested Aug 2016 - Scotland
Classification | ECN Phyllis classification > Marine biomass (algae) > Macroalgae > Ulva lactuca
Submitter organisation | TNO (Netherlands)
Submission date | 2020-10-01 14:28
Remarks | Phylum: Chlorophyta
Genus: Ulva
Species: Ulva lactuca
Generic algae family: Green
Cultivation region: Port A'bhuiltin, Scotland
Wild/culture: Wild
Harvesting date: 1
Literature | Author/institution: TNO
Journal/project: H2020 MacroFuels project
Values
Property | Unit | Value |  |  | Std dev | Det lim | Lab | Date | Method | Remarks
|  | ar | dry | daf
Main biomass properties
Proximate analysis
Moisture content | wt% (ar)
Ash content at 550°C | wt% |  | 39.23
Ultimate analysis (macroelements)
Carbon | wt% |  | 22.36636 | 36.80494
Hydrogen | wt% |  | 4.696936 | 7.729037
Nitrogen | wt% |  | 1.677477 | 2.76037
Sulphur | wt% |  | 4.849698 | 7.980415
Total (with halides) | wt% |  | 72.82047 | 55.27476 |  |  |  |  | Calculated
Biochemical analysis
Carbohydrate analysis
Galactose | wt% (dry) | 0.3676823
Glucose | wt% (dry) | 10.55389
Xylose | wt% (dry) | 2.528022
Rhamnose | wt% (dry) | 4.73981
Uronic acids
Glucuronic acid | wt% (dry) | 2.03364
Iduronic acid | wt% (dry) | 0.8336995
Protein characterisation
Protein content | wt% (dry) | 8.387385 | [6 empty] | N*5
Nitrogen-to-protein conversion factor | wt% | 5
Note on C23: ar: as received, the material in its original form (including ash and moisture)
Note on E23: daf: the dry and ash free material
Note on D23: dry: the dry material (including ash)