## Phyllis2 #361 olive
Phyllis2
https://phyllis.nl/Biomass/View/361
olive (#361)
ID-number | #361
Material | olive
Classification | ECN Phyllis classification > husk/shell/pit > olive > olive
NTA 8003 classification > [500] biomassa uit de industrie > [520] schillen/vliezen/pitten > [524] olijven
Ash type | laboratory
Submitter organisation | ECN (Netherlands)
Literature | http://edv1.vt.tuwien.ac.at/AG_HOFBA/BIOBIB/Biobib.htm (1997).
Values
Property | Unit | Value |  |  | Std dev | Det lim | Lab | Date | Method | Remarks
|  | ar | dry | daf
Main biomass properties
Proximate analysis
Moisture content | wt% (ar)
Ash content | wt% |  | 1.63
Ultimate analysis (macroelements)
Carbon | wt% |  | 49.26 | 50.07624 |  |  |  |  | Unknown
Hydrogen | wt% |  | 6.06 | 6.160415 |  |  |  |  | Unknown
Oxygen | wt% |  | 42.46 | 43.16357 |  |  |  |  | Calculated
Nitrogen | wt% |  | 0.44 | 0.4472908 |  |  |  |  | Unknown
Sulphur | wt% |  | 0.09 | 0.09149131 |  |  |  |  | Unknown
Total (with halides) | wt% |  | 100 | 100 |  |  |  |  | Calculated
Halides
Chlorine (Cl) | mg/kg |  | 600 | 609.9421 |  |  |  |  | Unknown
Heating value
Net calorific value (LHV) | MJ/kg |  | 20.1986 | 20.53329
Gross calorific value (HHV) | MJ/kg |  | 21.521 | 21.8776
HHVMilne | MJ/kg |  | 19.64262 | 19.9681 |  |  |  |  | Calculated
Ash Properties
Ash composition
SO3 | wt% (ash) | 2
P2O5 | wt% (ash) | 3.54
SiO2 | wt% (ash) | 29.81
Fe2O3 | wt% (ash) | 7.12
Al2O3 | wt% (ash) | 6.4
CaO | wt% (ash) | 14.09
MgO | wt% (ash) | 5.67
Na2O | wt% (ash) | 28.17
K2O | wt% (ash) | 1.46
TiO2 | wt% (ash) | 0.35
Note on C15: ar: as received, the material in its original form (including ash and moisture)
Note on E15: daf: the dry and ash free material
Note on D15: dry: the dry material (including ash)