## Phyllis2 #3616 Coffee husk
Phyllis2
https://phyllis.nl/Biomass/View/3616
Coffee husk (#3616)
ID-number | #3616
Material | Coffee husk
Classification | ECN Phyllis classification > husk/shell/pit > others > coffee husk
Submitter organisation | TNO (Netherlands)
Submission date | 2021-02-22 13:21
Literature | Author/institution: M. Barbanera, I.F. Muguerza
Year: 2020
Journal/project: Fuel/ Project BRISK II
DOI/link: https://doi.org/10.1016/j.fuel.2019.116493
Values
Property | Unit | Value |  |  | Std dev | Det lim | Lab | Date | Method | Remarks
|  | ar | dry | daf
Main biomass properties
Proximate analysis
Moisture content | wt% | 57.9 |  |  |  |  | CENER | 2018-07-17 | Measured
Ash content at 550°C | wt% | 0.17261 | 0.41 |  |  |  | CENER | 2018-07-23 | Measured
Volatile matter | wt% | 34.7325 | 82.5 | 82.83964 |  |  |  |  | Measured
Fixed carbon | wt% | 7.19489 | 17.09 | 17.16036 |  |  |  |  | Calculated
Ultimate analysis (macroelements)
Carbon | wt% | 25.1337 | 59.7 | 59.94578 |  |  | CENER | 2018-07-24 | Measured
Hydrogen | wt% | 3.2838 | 7.8 | 7.832112 |  |  | CENER | 2018-07-24 | Measured
Oxygen | wt% | 12.7142 | 30.2 | 30.32433 |  |  |  |  | Calculated
Nitrogen | wt% | 0.92199 | 2.19 | 2.199016 |  |  | CENER | 2018-07-24 | Measured
Sulphur | wt% | 0.0421 | 0.1 | 0.1004117 |  |  |  |  | Measured
Total (with halides) | wt% | 100.1684 | 100.4 | 100.4016 |  |  |  |  | Calculated
Heating value
Net calorific value (LHV) | MJ/kg | 8.563203 | 23.7 | 23.79757 |  |  |  |  | Calculated
Gross calorific value (HHV) | MJ/kg | 10.6513 | 25.3 | 25.40416 |  |  |  |  | Measured
HHVMilne | MJ/kg | 11.27569 | 26.78311 | 26.89338 |  |  |  |  | Calculated
Biochar and torrefied biomass
Density
Bulk density | g/cm³ | 500 |  |  |  |  | CENER | 2018-07-17 | Measured
Note on C17: ar: as received, the material in its original form (including ash and moisture)
Note on E17: daf: the dry and ash free material
Note on D17: dry: the dry material (including ash)