## Phyllis2 #3617 Beech chips
Phyllis2
https://phyllis.nl/Biomass/View/3617
Beech chips (#3617)
ID-number | #3617
Material | Beech chips
Classification | ECN Phyllis classification > untreated wood > beech
Submitter organisation | TNO (Netherlands)
Submission date | 2021-05-11 11:33
Literature | Author/institution: CENER
Year: 2019
Journal/project: Project BRISK II
Values
Property | Unit | Value |  |  | Std dev | Det lim | Lab | Date | Method | Remarks
|  | ar | dry | daf
Main biomass properties
Proximate analysis
Moisture content | wt% | 12.3 |  |  |  |  | CENER | 2019-02-26 | Measured
Ash content at 550°C | wt% | 0.9647 | 1.1 |  |  |  | CENER | 2019-02-28 | Measured
Ultimate analysis (macroelements)
Carbon | wt% | 43.1484 | 49.2 | 49.74722 |  |  | CENER | 2019-03-12 | Measured
Hydrogen | wt% | 5.5251 | 6.3 | 6.370071 |  |  | CENER | 2019-03-12 | Measured
Nitrogen | wt% (dry) | <0,22 |  |  |  |  | CENER | 2019-03-12 | Measured
Total (with halides) | wt% | 61.9382 | 56.6 | 56.11729 |  |  |  |  | Calculated
Heating value
Net calorific value (LHV) | MJ/kg | 15.836311 | 18.4 | 18.60465 |  |  | CENER | 2019-03-06 | Calculated
Gross calorific value (HHV) | MJ/kg | 17.1892 | 19.6 | 19.818 |  |  | CENER | 2019-03-06 | Measured
Biochar and torrefied biomass
Density
Bulk density | g/cm³ | 310 | [5 empty] | 2019-02-27 | Measured
Note on C16: ar: as received, the material in its original form (including ash and moisture)
Note on E16: daf: the dry and ash free material
Note on D16: dry: the dry material (including ash)