## Phyllis2 #3618 Pine chips
Phyllis2
https://phyllis.nl/Biomass/View/3618
Pine chips (#3618)
ID-number | #3618
Material | Pine chips
Classification | ECN Phyllis classification > untreated wood > fir/pine/spruce
Submitter organisation | TNO (Netherlands)
Submission date | 2021-05-11 11:33
Literature | Author/institution: CENER
Year: 2019
Journal/project: Project BRISK II
Values
Property | Unit | Value |  |  | Std dev | Det lim | Lab | Date | Method | Remarks
|  | ar | dry | daf
Main biomass properties
Proximate analysis
Moisture content | wt% | 14.9 |  |  |  |  | CENER | 2019-02-12 | Measured
Ash content at 550°C | wt% | 0.4255 | 0.5 |  |  |  | CENER | 2019-02-12 | Measured
Ultimate analysis (macroelements)
Carbon | wt% | 42.8053 | 50.3 | 50.55276 |  |  | CENER | 2019-02-12 | Measured
Hydrogen | wt% | 5.2762 | 6.2 | 6.231156 |  |  | CENER | 2019-02-12 | Measured
Nitrogen | wt% (dry) | <0,23 |  |  |  |  | CENER | 2019-02-12 | Measured
Total (with halides) | wt% | 63.407 | 57 | 56.78392 |  |  |  |  | Calculated
Heating value
Net calorific value (LHV) | MJ/kg | 15.804993 | 19 | 19.09548 |  |  | CENER | 2019-02-13 | Calculated
Gross calorific value (HHV) | MJ/kg | 17.2753 | 20.3 | 20.40201 |  |  | CENER | 2019-02-13 | Measured
Biochar and torrefied biomass
Density
Bulk density | g/cm³ | 210 |  |  |  |  | CENER | 2019-02-11 | Measured
Note on C16: ar: as received, the material in its original form (including ash and moisture)
Note on E16: daf: the dry and ash free material
Note on D16: dry: the dry material (including ash)