## Phyllis2 #3619 Wheat straw
Phyllis2
https://phyllis.nl/Biomass/View/3619
Wheat straw (#3619)
ID-number | #3619
Material | Wheat straw
Classification | ECN Phyllis classification > straw (stalk/cob/ear) > wheat > wheat straw
Submitter organisation | TNO (Netherlands)
Submission date | 2021-05-11 11:33
Literature | Author/institution: CENER
Year: 2019
Journal/project: Project BRISK II
Values
Property | Unit | Value |  |  | Std dev | Det lim | Lab | Date | Method | Remarks
|  | ar | dry | daf
Main biomass properties
Proximate analysis
Moisture content | wt% (ar)
Ash content at 550°C | wt% |  | 4.7 |  |  |  | CENER | 2019-10-12 | Measured
Volatile matter | wt% |  | 77.8 | 81.63694 |  |  | CENER | 2019-10-12 | Measured
Fixed carbon | wt% |  | 17.5 | 18.36306 |  |  |  |  | Calculated
Ultimate analysis (macroelements)
Carbon | wt% |  | 46.5 | 48.79328 |  |  | CENER | 2019-12-09 | Measured
Hydrogen | wt% |  | 5.8 | 6.086044 |  |  | CENER | 2019-12-09 | Measured
Oxygen | wt% (dry) | [7 empty] | Calculated
Nitrogen | wt% |  | 0.38 | 0.3987408 |  |  | CENER | 2019-12-09 | Measured
Total (with halides) | wt% |  | 57.38 | 55.27807 |  |  |  |  | Calculated
Heating value
Net calorific value (LHV) | MJ/kg |  | 17.5 | 18.36306 |  |  | CENER | 2019-12-10 13:00 | Measured
Gross calorific value (HHV) | MJ/kg |  | 18.7 | 19.62225 |  |  | CENER | 2019-12-10 13:00 | Measured
HHVMilne | MJ/kg |  | 23.40996977 | 24.5645 |  |  |  |  | Calculated
Biochar and torrefied biomass
Density
Bulk density | g/cm³ | 110 |  |  |  |  | CENER | 2019-11-29 | Measured
Note on C16: ar: as received, the material in its original form (including ash and moisture)
Note on E16: daf: the dry and ash free material
Note on D16: dry: the dry material (including ash)