## Phyllis2 #3624 Olive tree pruni
Phyllis2
https://phyllis.nl/Biomass/View/3624
Olive tree prunings (#3624)
ID-number | #3624
Material | Olive tree prunings
Description | Gasification test campaign using VTT's atmospheric pressure bubbling fluidised-bed (BFB) gasification test facility. Pellets from CERTH, Greece
Classification | ECN Phyllis classification > untreated wood > other hard wood
Submitter organisation | TNO (Netherlands)
Submission date | 2021-10-19 11:54
Literature | Author/institution: VTT (Finland)
Year: 2021
Journal/project: BRISK II Biofuels Research Infrastructure for Sharing Knowledge 2
Values
Property | Unit | Value |  |  | Std dev | Det lim | Lab | Date | Method | Remarks
|  | ar | dry | daf
Main biomass properties
Proximate analysis
Moisture content | wt% | 6.3 | [6 empty] | as received (ar)
Ash content at 550°C | wt% | 5.4346 | 5.8 | [5 empty] | Measured
Volatile matter | wt% | 76.3655 | 81.5 | 86.51805 |  |  |  |  | Measured
Fixed carbon | wt% | 11.8999 | 12.7 | 13.48195 |  |  |  |  | Calculated
Ultimate analysis (macroelements)
Carbon | wt% | 45.8193 | 48.9 | 51.91083 |  |  |  |  | Measured
Hydrogen | wt% | 5.5283 | 5.9 | 6.26327 |  |  |  |  | Measured
Oxygen | wt% | 41.3217 | 44.1 | 46.81529 |  |  |  |  | Calculated
Nitrogen | wt% | 0.937 | 1 | 1.061571 |  |  |  |  | Measured
Sulphur | wt% | 0.085267 | 0.091 | 0.09660297 |  |  |  |  | Measured
Total (with halides) | wt% | 105.502064 | 105.872 | 106.2335 |  |  |  |  | Calculated
Halides
Chlorine (Cl) | mg/kg | 758.97 | 810 | 859.8726 |  |  |  |  | Measured
Heating value
Net calorific value (LHV) | MJ/kg | 17.274291 | 18.6 | 19.74522 |  |  |  |  | Measured
HHVMilne | MJ/kg | 17.78927 | 18.98534952 | 20.1543 |  |  |  |  | Calculated
Trace elements composition
Magnesium (Mg) | mg/kg (dry) | 1173
Note on C17: ar: as received, the material in its original form (including ash and moisture)
Note on E17: daf: the dry and ash free material
Note on D17: dry: the dry material (including ash)