## Phyllis2 #3625 Sunflower husk p
Phyllis2
https://phyllis.nl/Biomass/View/3625
Sunflower husk pellets (#3625)
ID-number | #3625
Material | Sunflower husk pellets
Description | Pellets sunflower husk pellets from Lithuania. Gasification test campaign using VTT's atmospheric pressure bubbling fluidised-bed (BFB) gasification test facility
Classification | ECN Phyllis classification > husk/shell/pit > sunflower > sunflower husk
Submitter organisation | TNO (Netherlands)
Submission date | 2021-10-19 11:54
Literature | Author/institution: VTT (Finland)
Year: 2021
Journal/project: BRISK II Biofuels Research Infrastructure for Sharing Knowledge 2
Values
Property | Unit | Value |  |  | Std dev | Det lim | Lab | Date | Method | Remarks
|  | ar | dry | daf
Main biomass properties
Proximate analysis
Moisture content | wt% | 8.6 | [6 empty] | as received (ar)
Ash content at 550°C | wt% | 2.5592 | 2.8 | [5 empty] | Measured
Volatile matter | wt% | 73.3942 | 80.3 | 82.61317 |  |  |  |  | Measured
Fixed carbon | wt% | 15.4466 | 16.9 | 17.38683 |  |  |  |  | Calculated
Ultimate analysis (macroelements)
Carbon | wt% | 46.5226 | 50.9 | 52.36626 |  |  |  |  | Measured
Hydrogen | wt% | 5.1184 | 5.6 | 5.761317 |  |  |  |  | Measured
Oxygen | wt% | 36.56 | 40 | 41.15226 |  |  |  |  | Calculated
Nitrogen | wt% | 0.57582 | 0.63 | 0.6481481 |  |  |  |  | Measured
Sulphur | wt% | 0.08226 | 0.09 | 0.09259259 |  |  |  |  | Measured
Total (with halides) | wt% | 100.042958 | 100.047 | 100.0484 |  |  |  |  | Calculated
Halides
Chlorine (Cl) | mg/kg | 246.78 | 270 | 277.7778 |  |  |  |  | Measured
Heating value
Net calorific value (LHV) | MJ/kg | 17.430102 | 19.3 | 19.85597 |  |  |  |  | Measured
Gross calorific value (HHV) | MJ/kg | 18.28 | 20 | 20.57613
HHVMilne | MJ/kg | 18.14202 | 19.84903352 | 20.42082 |  |  |  |  | Calculated
Trace elements composition
Magnesium (Mg) | mg/kg (dry) | 1173
Note on C17: ar: as received, the material in its original form (including ash and moisture)
Note on E17: daf: the dry and ash free material
Note on D17: dry: the dry material (including ash)